## Sheet1
| Furnace | DATE | Incharge | Actual Production Qty | Shortage | Cake Production Qty | Slag Qty (MT) | MnO% | SiO2% | Feo% | Cao% | Mgo% | Al2O3% | Basicity | Tappings | Input Qty(Ore PLC)(MT) | Input Qty(Coke PLC)(MT) | Number of Batches A Shift | Number of Batches B Shift | Number of Batches C Shift | Total Number of Batches | Input Ratio | Metal Wt | Recovery Liquid Metal | GRADE | Grade MN | Grade SI | C% | MN Feeding | MN PLC | MN Recovery Feeding | MN Recovery PLC | FC Feeding | FC PLC | SI Recovery Feeding | SI Recovery PLC | Breaking Size | Under Size Generation | Furnace Power Consumption | Aux power Consumption | Specific Power Consumption | Avg. Mg. | Load Factor | Elec. Length Day Avg. | Power Factor | Elec. Holding Day Avg. | Elec. Slipping Day Avg. | Ore Cost Feeding | Coke Cost Feeding | Fluxes Feeding | Consumable items | Power Cost | Undersize Cost | Over head | Total Cost Feeding | Ore Cost PLC | Coke Cost PLC | Fluxes PLC | Undersize Cost PLC | Total Cost PLC | Mechanical B/D Mins | Electrical B/D Mins | Production B/D Mins | Preventive B/D Mins | Shutdown Mins | Total Breakdown Mins | Reason | Production Dept. Comments | Target cost | Total Cost PLC 4 Items | P/L | Total P/L | Week | CARBONETED 35% | CHINA COKE | TATA STEEL (CHIPS)30% | GABON 35% | FEMN SLAG 19% | TATA STEEL (LUMPS)30% | SANDUR-22 | PEARL COKE 73% | S.R.FERRO | LOCAL QUARTZ | BARBIL MINING 22% | SANDUR-18 | TATA STEEL (CHIPS) 25% | PEARL COKE 65% | STEAM COAL | LAM COKE | WMA COMMODITIES | SINTER | NUT COKE | ORE & METAL 44.52% | Remelt | DOLOMITE | CARBONETED 37% | SANDUR FINES | NEW GABON | ORE & METAL 42% | Batch-CARBONETED 35% | Batch-CHINA COKE | Batch-TATA STEEL (CHIPS)30% | Batch-GABON 35% | Batch-FEMN SLAG 19% | Batch-TATA STEEL (LUMPS)30% | Batch-SANDUR-22 | Batch-PEARL COKE 73% | Batch- S.R.FERRO | Batch-LOCAL QUARTZ | Batch-BARBIL MINING 22% | Batch- SANDUR-18 | Batch -TATA STEEL(CHIPS) 26% | Batch -PEARL COKE 65% | Batch -STEAM COAL | Batch- LAM COKE | Batch - WMA COMMODITIES | Batch - SINTER | Batch- NUT COKE | Batch - ORE & METAL 44.52% | Batch - Remelt | Batch -DOLOMITE | Batch-CARBONETED 37% | Batch -SANDUR FINES | Batch -NEW GABON | Batch - ORE & METAL 42% | Month
F145992 | F1 | 2025-12-01 | Raju Singh | 24.895 | 0 | 24.895 | 17.975 | 5.87 | 39.21 | 1.38 | 28.58 | 5.12 | 16.72 | 0.86 | 8 | 42.6 | 13.702 | 21 | 18 | 15 | 54 | 1.711187 | 25.665 | 97% | 40/22 | 40.22125 | 20.71 | 0.4925 | 803.3423 | 443.9309 | 50.07% | 90.6% | 463.5099 | 416.9894 | 133.7% | 60.25% | 10/70 | 0% | 107.5 | 4.097 | 4.482707 | 22.49702 | 101.8% | 2.268 | 0.8074685 | 333.485 | 250 | 30483.53 | 14054.07 | 2066.198 | 1915.226 | 26223.84 | 747.4286 | 8517.144 | 84007.44 | 16769.7 | 12729.72 | 1904.768 | 595.4325 | 68655.83 | #REF! | #REF! | #REF! | #REF! | #REF! | #REF! | NIL | #REF! | 60759 | 57628.03 | 3130.972 | 77945.54 | Week 1 | 0 | 109.0179 | 0 | 0 | 293.4324 | 0 | 781.8839 | 0 | 0 | 531.5124 | 0 | 0 | 0 | 0 | 0 | 441.3738 | 0 |  | 0 | 0 | 262.1008 | 195.7019 | 0 | 0 | 488.5318 | 147.3388 | 0 | 50.25926 | 0 | 0 | 135.2778 | 0 | 360.463 | 0 | 0 | 245.037 | 0 | 0 | 0 | 0 | 0 | 203.4815 | 0 | 0 | 0 | 0 | 120.8333 | 90.22222 | 0 | 0 | 225.2222 | 67.92593 | Dec-25
F245992 | F2 | 2025-12-01 | Mr. Girish Malik | 30.72 | 0 | 30.72 | 22.504 | 6.46 | 40.47 | 1.46 | 28.45 | 5.23 | 14.61 | 0.86 | 9 | 59.707 | 19.252 | 30 | 20 | 18 | 68 | 1.943587 | 31.67 | 97% | 55/22 | 55.17444 | 21.62111 | 0.4577778 | 923.8028 | 617.2639 | 59.73% | 89.39% | 483.1738 | 461.0723 | 45.06% | 51.12% | 10/70 | 2.539% | 146.5 | 6.668 | 4.9859375 | 28.06825 | 100.1% | 2.136667 | 0.7889746 | 460.8507 | 208.3333 | 36350.88 | 14863.02 | 1792.09 | 1643.377 | 29167.73 | 838.171 | 9473.28125 | 94128.55 | 24411.48 | 14125.99 | 1664.736 | 710.1332 | 81196.73 | #REF! | #REF! | 10 | #REF! | #REF! | 10 | Electrode Lengths Measurment. | #REF! | 69902 | 69369.94 | 532.0611 | 16344.917 | Week 1 | 0 | 0 | 0 | 0 | 489.2253 | 378.3529 | 0 | 134.5052 | 0 | 616.569 | 0 | 0 | 0 | 0 | 0 | 492.1875 | 0 |  | 0 | 0 | 255.5664 | 0 | 757.1289 | 0 | 0 | 318.8802 | 0 | 0 | 0 | 0 | 221.0147 | 170.9265 | 0 | 60.76471 | 0 | 278.5441 | 0 | 0 | 0 | 0 | 0 | 222.3529 | 0 | 0 | 0 | 0 | 115.4559 | 0 | 342.0441 | 0 | 0 | 144.0588 | Dec-25
F345992 | F3 | 2025-12-01 | Mr. Ajay Singh | 37.305 | 0.28 | 37.585 | 28.31 | 10.26 | 38.2 | 1.32 | 25.62 | 4.85 | 16.21 | 0.8 | 8 | 79.585 | 25.07 | 32 | 20 | 21 | 73 | 2.13336 | 38.75 | 96.27% | 60/15 | 59.8825 | 13.935 |  | 771.8417 | 693.8253 | 77.58% | 86.31% | 361.7706 | 408.8175 | 49.1% | 40.52% | 25/50 | 3.538% | 144.4 | 6.668 | 4.049538 | 29.53518 | 98.63% | 2.163333 | 0.7963619 | 523.9468 | 300 | 29971.96 | 8519.311 | 813.5103 | 1724.593 | 23689.79 | 647.1917 | 7694.121 | 73060.49 | 26947.63 | 9716.721 | 1148.179 | 632.2692 | 71553.31 | #REF! | #REF! | #REF! | #REF! | #REF! | #REF! | NIL | #REF! | 60369 | 61502.33 | -1133.328 | -42278.809 | Week 1 | 903.3642 | 0 | 0 | 0 | 411.9019 | 0 | 75.80753 | 0 | 0 | 425.2513 | 0 | 0 | 0 | 0 | 362.3107 | 172.2557 | 0 |  | 137.4615 | 0 | 215.7888 | 0 | 0 | 0 | 334.9149 | 407.3717 | 461.6438 | 0 | 0 | 0 | 210.4932 | 0 | 38.73973 | 0 | 0 | 217.3151 | 0 | 0 | 0 | 0 | 185.1507 | 88.0274 | 0 | 0 | 70.24658 | 0 | 110.274 | 0 | 0 | 0 | 171.1507 | 208.1781 | Dec-25
F445992 | F4 | 2025-12-01 | Mr.Ganesh Ghosh Ji | 50.71 | 0.39 | 51.1 | 21.035 | 10.3 | 40.82 | 1.39 | 22.88 | 5.02 | 16.35 | 0.68 | 8 | 96.388 | 30.635 | 40 | 30 | 28 | 98 | 1.900769 | 52.665 | 96.29% | 40/8 | 38.736 | 6.15 |  | 474.9682 | 445.8041 | 81.55% | 86.89% | 401.9303 | 335.1978 | 46.65% | 58.05% | 25/50 | 4.733% | 145.4 | 6.668 | 2.998777 | 22.41019 | 99.32% | 2.156667 | 0.7852385 | 604.2685 | 208.3333 | 17548.53 | 8128.021 | 347.8604 | 1268.703 | 17542.85 | 448.3596 | 5697.677 | 50982 | 16725.78 | 7073.36 | 425.9544 | 430.3665 | 49164.69 | #REF! | #REF! | #REF! | #REF! | #REF! | #REF! | NIL | #REF! | 41644 | 42475.28 | -831.2793 | -42154.1716 | Week 1 | 0 | 0 | 0 | 0 | 0 | 0 | 1491.639 | 0 | 97.08144 | 3.017156 | 0 | 0 | 0 | 124.2359 | 355.9259 | 0 | 0 |  | 123.9598 | 0 | 88.52297 | 176.7896 | 0 | 0 | 312.0489 | 0 | 0 | 0 | 0 | 0 | 0 | 0 | 771.8469 | 0 | 50.23469 | 1.561224 | 0 | 0 | 0 | 64.28571 | 184.1735 | 0 | 0 | 0 | 64.14286 | 0 | 45.80612 | 91.47959 | 0 | 0 | 161.4694 | 0 | Dec-25
F145993 | F1 | 2025-12-02 | Raju Singh | 23.245 | 0 | 23.245 | 16.745 | 5.82 | 39.12 | 1.32 | 28.32 | 5.25 | 16.58 | 0.86 | 8 | 42.596 | 13.929 | 22 | 16 | 16 | 54 | 1.83248 | 23.965 | 97% | 40/22 | 40.1775 | 21.1925 | 0.4575 | 558.1405 | 475.453 | 71.98% | 84.5% | 499.5999 | 454.0094 | 136.6% | 57.46% | 10/70 | 0% | 104.1 | 3.976 | 4.64943 | 22.50072 | 98.58% | 2.253333 | 0.8049286 | 312.6794 | 283.3333 | 20550.06 | 15015.7 | 3104.926 | 2463.254 | 27199.17 | 683.3311 | 8833.917 | 77850.36 | 17960.74 | 13867.31 | 2021.286 | 635.1176 | 72980.79 | #REF! | #REF! | #REF! | #REF! | #REF! | #REF! | NIL | #REF! | 60759 | 61048.5 | -289.5023 | -6729.48 | Week 1 | 0 | 116.8423 | 0 | 0 | 314.2181 | 0 | 836.9542 | 0 | 0 | 570.2732 | 0 | 0 | 0 | 0 | 0 | 482.3833 | 0 |  | 0 | 0 | 280.5765 | 200.6453 | 0 | 0 | 523.4244 | 157.8834 | 0 | 50.2963 | 0 | 0 | 135.2593 | 0 | 360.2778 | 0 | 0 | 245.4815 | 0 | 0 | 0 | 0 | 0 | 207.6481 | 0 | 0 | 0 | 0 | 120.7778 | 86.37037 | 0 | 0 | 225.3148 | 67.96296 | Dec-25
F245993 | F2 | 2025-12-02 | Mr. Girish Malik | 29.63 | 0.28 | 29.91 | 21.58 | 5.76 | 40.21 | 1.38 | 28.28 | 5.02 | 15.62 | 0.83 | 9 | 59.881 | 19.17 | 30 | 20 | 18 | 68 | 2.020958 | 30.84 | 96.08% | 55/22 | 55.14333 | 21.79889 | 0.4466667 | 646.9175 | 641.9068 | 85.24% | 85.91% | 575.8217 | 475.8313 | 43.28% | 49.13% | 10/70 | 2.7% | 141.5 | 6.471 | 4.993959 | 28.02413 | 96.65% | 2.173333 | 0.7934479 | 485.6632 | 266.6667 | 25574.95 | 17627.13 | 1990.145 | 1558.939 | 29214.66 | 759.6582 | 9488.522 | 86214 | 25358.28 | 14573.26 | 1756.777 | 724.6191 | 82675.05 | #REF! | #REF! | #REF! | #REF! | #REF! | #REF! | NIL | #REF! | 69902 | 70902.97 | -1000.972 | -29658.806 | Week 1 | 0 | 0 | 0 | 0 | 507.1212 | 404.1849 | 0 | 140.3307 | 0 | 650.6581 | 0 | 0 | 0 | 0 | 0 | 506.6487 | 0 |  | 0 | 0 | 269.5916 | 0 | 768.0729 | 0 | 0 | 341.5795 | 0 | 0 | 0 | 0 | 220.9706 | 176.1176 | 0 | 61.14706 | 0 | 283.5147 | 0 | 0 | 0 | 0 | 0 | 220.7647 | 0 | 0 | 0 | 0 | 117.4706 | 0 | 334.6765 | 0 | 0 | 148.8382 | Dec-25
F345993 | F3 | 2025-12-02 | Mr. Ajay Singh | 35.71 | 0.29 | 36 | 27.149 | 10.32 | 38.62 | 1.36 | 25.88 | 4.65 | 16.08 | 0.79 | 8 | 74.934 | 23.16 | 32 | 18 | 20 | 70 | 2.098404 | 37.11 | 96.23% | 60/15 | 59.4825 | 15.605 |  | 1020.699 | 684.3638 | 58.28% | 86.92% | 377.2396 | 392.1103 | 42.67% | 47.68% | 25/50 | 3.668% | 139 | 6.471 | 4.073677 | 29.56811 | 94.95% | 2.15 | 0.794564 | 522.3368 | 333.3333 | 40041.39 | 9056.559 | 1277.793 | 2355.283 | 23831.01 | 765.6203 | 7739.986 | 85067.64 | 26589.64 | 9187.93 | 1078.983 | 630.4284 | 71413.26 | #REF! | #REF! | #REF! | #REF! | #REF! | #REF! | NIL | #REF! | 60369 | 60687.56 | -318.5609 | -11375.808 | Week 1 | 912.2375 | 0 | 0 | 0 | 411.7614 | 0 | 49.39793 | 0 | 0 | 393.2512 | 0 | 0 | 0 | 0 | 359.0591 | 147.0736 | 0 |  | 142.4251 | 0 | 216.1299 | 7.16886 | 0 | 0 | 332.7639 | 392.2431 | 465.3714 | 0 | 0 | 0 | 210.0571 | 0 | 25.2 | 0 | 0 | 200.6143 | 0 | 0 | 0 | 0 | 183.1714 | 75.02857 | 0 | 0 | 72.65714 | 0 | 110.2571 | 3.657143 | 0 | 0 | 169.7571 | 200.1 | Dec-25
F445993 | F4 | 2025-12-02 | Mr.Ganesh Ghosh Ji | 50.7 | 0.41 | 51.11 | 21.22 | 10.06 | 40.51 | 1.33 | 22.62 | 4.85 | 17.28 | 0.68 | 8 | 92.269 | 29.805 | 41 | 27 | 26 | 94 | 1.819901 | 52.695 | 96.21% | 40/8 | 38.534 | 7.48 |  | 523.8562 | 426.757 | 73.56% | 90.29% | 261.8365 | 327.1639 | 85.45% | 70.92% | 25/50 | 5.03% | 140.4 | 6.471 | 2.896864 | 21.57789 | 95.9% | 2.16 | 0.8007714 | 451.588 | 183.3333 | 20056.13 | 5743.189 | 498.4615 | 911.9753 | 16946.65 | 441.5641 | 5504.041 | 50102.01 | 16010.74 | 6921.151 | 407.0049 | 411.9753 | 47113.55 | #REF! | #REF! | #REF! | #REF! | #REF! | #REF! | NIL | #REF! | 41644 | 40977.67 | 666.3309 | 33782.97 | Week 1 | 0 | 0 | 0 | 0 | 0 | 0 | 1428.817 | 0 | 92.91913 | 10.67061 | 0 | 0 | 0 | 121.0848 | 343.2347 | 0 | 0 |  | 123.5503 | 0 | 157.8501 | 167.14 | 0 | 0 | 298.1657 | 0 | 0 | 0 | 0 | 0 | 0 | 0 | 770.6489 | 0 | 50.11702 | 5.755319 | 0 | 0 | 0 | 65.30851 | 185.1277 | 0 | 0 | 0 | 66.6383 | 0 | 85.1383 | 90.14894 | 0 | 0 | 160.8191 | 0 | Dec-25
F145994 | F1 | 2025-12-03 | Raju Singh | 23.94 | 0 | 23.94 | 17.38 | 5.62 | 39.42 | 1.28 | 28.32 | 5.12 | 16.28 | 0.85 | 8 | 43.355 | 14.484 | 27 | 13 | 16 | 56 | 1.810986 | 24.685 | 96.98% | 40/22 | 40.1725 | 21.3075 | 0.44625 | 500.1013 | 472.1096 | 80.33% | 85.09% | 373.9683 | 458.398 | 155.2% | 58.28% | 10/70 | 0% | 104.5 | 3.998 | 4.53208 | 22.55634 | 98.96% | 2.253333 | 0.8055771 | 317.5008 | 283.3333 | 18592.34 | 11809.52 | 2590.602 | 2048.093 | 26512.67 | 615.5323 | 8610.952 | 70779.72 | 17881.64 | 14002.74 | 2012.243 | 624.5739 | 71692.91 | 15 | #REF! | #REF! | #REF! | #REF! | 15 | E2 Hose pipe leakage. | #REF! | 60759 | 60409.29 | 349.7057 | 8371.955 | Week 1 | 0 | 117.6274 | 0 | 0 | 282.0384 | 0 | 842.7318 | 0 | 0 | 574.1437 | 0 | 0 | 0 | 0 | 0 | 487.3851 | 0 |  | 0 | 0 | 282.0384 | 192.523 | 0 | 0 | 527.1512 | 159.0643 | 0 | 50.28571 | 0 | 0 | 120.5714 | 0 | 360.2679 | 0 | 0 | 245.4464 | 0 | 0 | 0 | 0 | 0 | 208.3571 | 0 | 0 | 0 | 0 | 120.5714 | 82.30357 | 0 | 0 | 225.3571 | 68 | Dec-25
F245994 | F2 | 2025-12-03 | Mr. Girish Malik | 31.57 | 0 | 31.57 | 22.765 | 4.89 | 39.6 | 1.35 | 28.62 | 5.24 | 16.51 | 0.86 | 9 | 61.813 | 20.189 | 30 | 20 | 20 | 70 | 1.957966 | 32.55 | 96.99% | 55/22 | 55.10667 | 21.76 | 0.4433333 | 624.0979 | 622.0231 | 88.3% | 88.59% | 476.2997 | 469.7175 | 46.49% | 50.22% | 10/70 | 2.534% | 147.1 | 6.507 | 4.8656 | 28.24815 | 100.5% | 2.32 | 0.7862441 | 426.9361 | 366.6667 | 23984.41 | 14495.03 | 1758.378 | 2461.22 | 28463.76 | 711.628 | 9244.64 | 81119.07 | 24551.76 | 14367.94 | 1719.037 | 715.6373 | 81524.01 | #REF! | #REF! | #REF! | #REF! | #REF! | #REF! | NIL | #REF! | 69902 | 69102.51 | 799.4925 | 25239.977 | Week 1 | 0 | 0 | 0 | 0 | 490.0538 | 399.3348 | 0 | 144.1242 | 0 | 636.6804 | 0 | 0 | 0 | 0 | 0 | 495.3754 | 0 |  | 0 | 0 | 244.0291 | 0 | 729.4583 | 0 | 0 | 339.1194 | 0 | 0 | 0 | 0 | 221.0143 | 180.1 | 0 | 65 | 0 | 287.1429 | 0 | 0 | 0 | 0 | 0 | 223.4143 | 0 | 0 | 0 | 0 | 110.0571 | 0 | 328.9857 | 0 | 0 | 152.9429 | Dec-25
F345994 | F3 | 2025-12-03 | Mr. Ajay Singh | 38.23 | 0.28 | 38.51 | 29.975 | 10.92 | 38.32 | 1.38 | 25.78 | 4.85 | 15.18 | 0.8 | 8 | 79.246 | 24.427 | 30 | 24 | 20 | 74 | 2.072875 | 39.7 | 96.3% | 60/15 | 59.73125 | 15.00125 |  | 688.2337 | 676.0325 | 86.79% | 88.36% | 355.7763 | 385.613 | 62.15% | 45.74% | 25/50 | 3.557% | 146.4 | 6.507 | 3.99966 | 29.57434 | 100% | 2.25 | 0.7989607 | 530.3973 | 341.6667 | 26941 | 8318.212 | 664.5828 | 1591.084 | 23398.01 | 609.1289 | 7599.354 | 69121.37 | 26265.96 | 9075.936 | 1076.892 | 614.0789 | 69621.32 | #REF! | #REF! | #REF! | #REF! | #REF! | #REF! | NIL | #REF! | 60369 | 59816.8 | 552.1968 | 21110.48 | Week 1 | 900.8894 | 0 | 0 | 0 | 406.8271 | 0 | 48.5221 | 0 | 0 | 398.8491 | 0 | 0 | 0 | 0 | 354.7737 | 154.8784 | 0 |  | 129.2964 | 0 | 213.0003 | 0 | 0 | 0 | 329.4795 | 387.1567 | 465.4189 | 0 | 0 | 0 | 210.1757 | 0 | 25.06757 | 0 | 0 | 206.0541 | 0 | 0 | 0 | 0 | 183.2838 | 80.01351 | 0 | 0 | 66.7973 | 0 | 110.0405 | 0 | 0 | 0 | 170.2162 | 200.0135 | Dec-25
F445994 | F4 | 2025-12-03 | Mr.Ganesh Ghosh Ji | 51.315 | 0.45 | 51.765 | 21.34 | 10.84 | 40.88 | 1.41 | 22.42 | 4.6 | 16.32 | 0.66 | 8 | 95.258 | 30.807 | 42 | 28 | 27 | 97 | 1.856338 | 53.365 | 96.16% | 40/8 | 38.144 | 7.04 |  | 438.5694 | 435.3352 | 86.97% | 87.62% | 309.7461 | 334.265 | 63.04% | 66.95% | 25/50 | 4.93% | 147.8 | 6.507 | 3.007054 | 21.58046 | 101% | 2.116667 | 0.7970208 | 468.4277 | 216.6667 | 16246.46 | 6297.869 | 496.6969 | 673.8215 | 17591.27 | 413.0612 | 5713.403 | 47432.58 | 16332.82 | 7072.939 | 412.508 | 420.8336 | 48217.6 | #REF! | #REF! | #REF! | #REF! | #REF! | #REF! | NIL | #REF! | 41644 | 42116.83 | -472.8322 | -24263.38 | Week 1 | 0 | 0 | 0 | 0 | 0 | 0 | 1457.157 | 0 | 94.76761 | 5.437007 | 0 | 0 | 0 | 123.2778 | 350.3069 | 0 | 0 |  | 126.7661 | 0 | 160.9276 | 170.6324 | 0 | 0 | 304.4139 | 0 | 0 | 0 | 0 | 0 | 0 | 0 | 770.866 | 0 | 50.13402 | 2.876289 | 0 | 0 | 0 | 65.21649 | 185.3196 | 0 | 0 | 0 | 67.06186 | 0 | 85.13402 | 90.26804 | 0 | 0 | 161.0412 | 0 | Dec-25
F145995 | F1 | 2025-12-04 | Raju Singh | 23.7 | 0.23 | 23.93 | 17.295 | 5.52 | 39.15 | 1.32 | 28.88 | 4.82 | 17.02 | 0.86 | 8 | 42.585 | 13.665 | 26 | 13 | 15 | 54 | 1.796835 | 24.67 | 96.07% | 40/22 | 40.1825 | 21.54875 | 0.425 | 497.0131 | 466.183 | 80.85% | 86.19% | 634.1451 | 436.8603 | 148.9% | 59.7% | 10/70 | 0% | 105.5 | 4.041 | 4.621983 | 22.50853 | 99.91% | 2.18 | 0.7981754 | 382.7415 | 175 | 18388.3 | 19223.12 | 1549.114 | 3087.407 | 27038.6 | 692.8655 | 8781.768 | 78761.18 | 17610.39 | 13345.81 | 1975.241 | 630.5744 | 72469.78 | #REF! | #REF! | #REF! | #REF! | #REF! | #REF! | NIL | #REF! | 60759 | 59970.03 | 788.9656 | 18698.485 | Week 1 | 0 | 111.8565 | 0 | 0 | 308.1435 | 0 | 820.8017 | 0 | 0 | 558.481 | 0 | 0 | 0 | 0 | 0 | 464.7257 | 0 |  | 0 | 0 | 274.3038 | 194.7257 | 0 | 0 | 513.0802 | 154.8101 | 0 | 49.09259 | 0 | 0 | 135.2407 | 0 | 360.2407 | 0 | 0 | 245.1111 | 0 | 0 | 0 | 0 | 0 | 203.963 | 0 | 0 | 0 | 0 | 120.3889 | 85.46296 | 0 | 0 | 225.1852 | 67.94444 | Dec-25
F245995 | F2 | 2025-12-04 | Mr. Girish Malik | 31.38 | 0 | 31.38 | 21.79 | 5.66 | 39.88 | 1.38 | 28.76 | 5.02 | 16.21 | 0.85 | 9 | 59.672 | 19.815 | 38 | 12 | 19 | 69 | 1.901593 | 32.36 | 96.97% | 55/22 | 54.71222 | 21.47111 | 0.4655556 | 679.5165 | 604.6509 | 80.52% | 90.49% | 500.1427 | 464.1632 | 52.94% | 50.27% | 10/70 | 2.486% | 145.6 | 6.576 | 4.849458 | 28.33835 | 99.45% | 2.223333 | 0.7816755 | 483.4585 | 191.6667 | 27115.14 | 15386.62 | 1624.474 | 2230.069 | 28369.33 | 747.2562 | 9213.971 | 84686.85 | 23875.67 | 14208.55 | 1699.914 | 703.8353 | 80301.34 | #REF! | #REF! | #REF! | #REF! | #REF! | #REF! | NIL | #REF! | 69902 | 68153.46 | 1748.536 | 54869.048 | Week 1 | 0 | 0 | 0 | 0 | 489.0057 | 352.5813 | 0 | 139.1651 | 0 | 626.7368 | 0 | 0 | 0 | 0 | 0 | 492.2881 | 0 |  | 0 | 0 | 232.0905 | 3.218611 | 723.5819 | 0 | 0 | 336.4245 | 0 | 0 | 0 | 0 | 222.3913 | 160.3478 | 0 | 63.28986 | 0 | 285.029 | 0 | 0 | 0 | 0 | 0 | 223.8841 | 0 | 0 | 0 | 0 | 105.5507 | 1.463768 | 329.0725 | 0 | 0 | 153 | Dec-25
F345995 | F3 | 2025-12-04 | Mr. Ajay Singh | 36.59 | 0.3 | 36.89 | 26.415 | 10.56 | 38.84 | 1.29 | 26.2 | 4.92 | 14.82 | 0.8 | 8 | 80.474 | 24.719 | 38 | 20 | 17 | 75 | 2.199344 | 38.035 | 96.2% | 60/15 | 59.52875 | 15.32375 |  | 672.7398 | 717.3861 | 88.49% | 82.98% | 371.3961 | 406.6728 | 40.26% | 44.73% | 25/50 | 3.635% | 143 | 6.576 | 4.087893 | 29.54622 | 97.68% | 2.241667 | 0.8012853 | 529.9251 | 308.3333 | 25987.93 | 8871.452 | 1298.715 | 2557.965 | 23914.17 | 626.3024 | 7766.996 | 71023.54 | 27874.52 | 9556.01 | 1111.804 | 650.1448 | 73431.62 | #REF! | #REF! | #REF! | #REF! | #REF! | #REF! | NIL | #REF! | 60369 | 62456.51 | -2087.511 | -76382.024 | Week 1 | 953.7579 | 0 | 0 | 0 | 430.5548 | 0 | 51.27084 | 0 | 0 | 411.7792 | 0 | 0 | 0 | 0 | 378.2728 | 163.6786 | 0 |  | 133.6157 | 0 | 228.669 | 0 | 0 | 0 | 353.4846 | 410.276 | 465.3067 | 0 | 0 | 0 | 210.0533 | 0 | 25.01333 | 0 | 0 | 200.8933 | 0 | 0 | 0 | 0 | 184.5467 | 79.85333 | 0 | 0 | 65.18667 | 0 | 111.56 | 0 | 0 | 0 | 172.4533 | 200.16 | Dec-25
F445995 | F4 | 2025-12-04 | Mr.Ganesh Ghosh Ji | 50.585 | 0.38 | 50.965 | 20.785 | 10.47 | 40.52 | 1.36 | 22.02 | 5.12 | 17.38 | 0.67 | 8 | 96.209 | 31.453 | 40 | 28 | 30 | 98 | 1.901927 | 52.545 | 96.27% | 40/8 | 37.968 | 6.496 |  | 481.4924 | 446.0117 | 78.85% | 85.13% | 330.2204 | 342.0665 | 53.56% | 58.02% | 25/50 | 4.794% | 142.6 | 6.576 | 2.949017 | 21.57839 | 97.4% | 2.2 | 0.7965492 | 473.9883 | 316.6667 | 17786.02 | 6627.087 | 319.3041 | 545.3385 | 17251.75 | 425.295 | 5603.131 | 48557.92 | 16733.1 | 7198.705 | 437.0021 | 421.6589 | 48190.68 | #REF! | #REF! | #REF! | #REF! | #REF! | #REF! | NIL | #REF! | 41644 | 42340.43 | -696.4266 | -35228.7376 | Week 1 | 0 | 0 | 0 | 0 | 0 | 0 | 1493.051 | 0 | 97.16319 | 11.88099 | 0 | 0 | 0 | 138.5786 | 367.9747 | 0 | 0 |  | 115.2318 | 0 | 165.0094 | 179.3615 | 0 | 0 | 311.713 | 0 | 0 | 0 | 0 | 0 | 0 | 0 | 770.6735 | 0 | 50.15306 | 6.132653 | 0 | 0 | 0 | 71.53061 | 189.9388 | 0 | 0 | 0 | 59.47959 | 0 | 85.17347 | 92.58163 | 0 | 0 | 160.898 | 0 | Dec-25
F145996 | F1 | 2025-12-05 | Raju Singh | 23.425 | 0 | 23.425 | 16.12 | 5.42 | 39.32 | 1.37 | 28.8 | 4.65 | 17.32 | 0.85 | 8 | 42.568 | 13.504 | 21 | 15 | 18 | 54 | 1.817204 | 24.15 | 97% | 40/22 | 40.1875 | 21.575 | 0.425 | 337.2016 | 471.506 | 119.2% | 85.23% | 401.5607 | 436.8222 | 486.9% | 59.11% | 10/70 | 0% | 105.2 | 4.055 | 4.664034 | 22.4666 | 99.62% | 2.236667 | 0.7911954 | 415.1528 | 266.6667 | 13042.47 | 11887.81 | 1494.813 | 1769.483 | 27284.6 | 554.7918 | 8861.665 | 64895.64 | 17811.68 | 13358.38 | 1995.932 | 622.2007 | 71703.93 | #REF! | #REF! | #REF! | #REF! | #REF! | #REF! | NIL | #REF! | 60759 | 60450.59 | 308.4143 | 7224.605 | Week 1 | 0 | 108.4312 | 0 | 0 | 311.5475 | 0 | 830.0534 | 0 | 0 | 564.9093 | 0 | 0 | 0 | 0 | 0 | 468.047 | 0 |  | 0 | 0 | 281.4941 | 196.1153 | 0 | 0 | 518.8047 | 156.7983 | 0 | 47.03704 | 0 | 0 | 135.1481 | 0 | 360.0741 | 0 | 0 | 245.0556 | 0 | 0 | 0 | 0 | 0 | 203.037 | 0 | 0 | 0 | 0 | 122.1111 | 85.07407 | 0 | 0 | 225.0556 | 68.01852 | Dec-25
F245996 | F2 | 2025-12-05 | Mr. Girish Malik | 31 | 0 | 31 | 22.01 | 6.02 | 39.28 | 1.41 | 28.42 | 5.21 | 16.52 | 0.86 | 9 | 61.005 | 20.012 | 30 | 20 | 20 | 70 | 1.967903 | 31.96 | 97% | 55/22 | 55.14222 | 21.42556 | 0.4688889 | 650.4143 | 624.975 | 84.78% | 88.23% | 532.67456 | 474.5001 | 48.68% | 47.96% | 10/70 | 2.516% | 146.1 | 6.599 | 4.925774 | 28.35847 | 99.8% | 2.24 | 0.7816377 | 470.8264 | 316.6667 | 25736.64 | 16329.81 | 1728.871 | 2437.908 | 28815.78 | 750.4901 | 9358.971 | 85158.47 | 24672.18 | 14524.27 | 1798.819 | 722.4896 | 82330.42 | #REF! | #REF! | #REF! | #REF! | #REF! | #REF! | NIL | #REF! | 69902 | 69811.05 | 90.94974 | 2819.442 | Week 1 | 0 | 0 | 0 | 0 | 510.3548 | 363.0968 | 0 | 142.4839 | 0 | 658 | 0 | 0 | 0 | 0 | 0 | 503.0645 | 0 |  | 0 | 0 | 235.9355 | 9.258065 | 749.1613 | 0 | 0 | 345.2903 | 0 | 0 | 0 | 0 | 226.0143 | 160.8 | 0 | 63.1 | 0 | 291.4 | 0 | 0 | 0 | 0 | 0 | 222.7857 | 0 | 0 | 0 | 0 | 104.4857 | 4.1 | 331.7714 | 0 | 0 | 152.9143 | Dec-25
F345996 | F3 | 2025-12-05 | Mr. Ajay Singh | 37.41 | 0.29 | 37.7 | 29.14 | 10.85 | 38.52 | 1.32 | 25.88 | 5.02 | 15.21 | 0.8 | 8 | 77.698 | 23.706 | 34 | 21 | 17 | 72 | 2.076931 | 38.86 | 96.27% | 60/15 | 59.88625 | 15.0625 | #REF! | 538.3449 | 676.6056 | 111.2% | 88.51% | 424.9293 | 379.6312 | 39.4% | 47.16% | 25/50 | 3.582% | 146 | 6.599 | 4.079096 | 29.42927 | 99.73% | 2.233333 | 0.7952794 | 553.4873 | 350 | 20820.03 | 9710.389 | 1411.708 | 1866.248 | 23862.71 | 576.7109 | 7750.283 | 65998.08 | 26296.71 | 8863.626 | 1027.025 | 619.1632 | 70285.77 | #REF! | #REF! | #REF! | #REF! | #REF! | #REF! | NIL | #REF! | 60369 | 60050.07 | 318.928 | 11931.1 | Week 1 | 909.4627 | 0 | 0 | 0 | 404.9987 | 0 | 48.62336 | 0 | 0 | 380.3796 | 0 | 0 | 0 | 0 | 360.9997 | 147.5541 | 0 |  | 125.127 | 0 | 222.1599 | 0 | 0 | 0 | 340.5774 | 373.2692 | 472.5417 | 0 | 0 | 0 | 210.4306 | 0 | 25.26389 | 0 | 0 | 197.6389 | 0 | 0 | 0 | 0 | 187.5694 | 76.66667 | 0 | 0 | 65.01389 | 0 | 115.4306 | 0 | 0 | 0 | 176.9583 | 193.9444 | Dec-25
F445996 | F4 | 2025-12-05 | Mr.Ganesh Ghosh Ji | 51.98 | 0.4 | 52.38 | 21.575 | 10.68 | 40.62 | 1.4 | 22.72 | 4.45 | 17.12 | 0.67 | 8 | 92.29 | 30.474 | 37 | 31 | 26 | 94 | 1.775491 | 54.005 | 96.25% | 40/8 | 38.214 | 7.484 | 0 | 421.3943 | 416.2093 | 90.68% | 91.81% | 318.1235 | 323.2976 | 86.32% | 72.5% | 25/50 | 4.944% | 148 | 6.599 | 2.974202 | 21.56813 | 101.1% | 2.158333 | 0.79065 | 563.9213 | 183.3333 | 16005.37 | 6692.929 | 359.6768 | 686.6362 | 17399.08 | 411.437 | 5650.983 | 47206.12 | 15614.5 | 6782.901 | 395.7782 | 408.7889 | 46938.66 | #REF! | #REF! | #REF! | #REF! | #REF! | #REF! | NIL | #REF! | 41644 | 40870.54 | 773.4559 | 40204.238 | Week 1 | 0 | 0 | 0 | 0 | 0 | 0 | 1395.017 | 0 | 90.53482 | 7.714506 | 0 | 0 | 0 | 118.6803 | 352.7318 | 0 | 0 |  | 114.8519 | 0 | 154.2516 | 163.1397 | 0 | 0 | 289.9384 | 0 | 0 | 0 | 0 | 0 | 0 | 0 | 771.4149 | 0 | 50.06383 | 4.265957 | 0 | 0 | 0 | 65.62766 | 195.0532 | 0 | 0 | 0 | 63.51064 | 0 | 85.29787 | 90.21277 | 0 | 0 | 160.3298 | 0 | Dec-25
F145997 | F1 | 2025-12-06 | Raju Singh | 23.41 | 0 | 23.41 | 16.42 | 5.39 | 39.48 | 1.32 | 28.76 | 4.85 | 17.12 | 0.85 | 8 | 42.591 | 13.69 | 18 | 18 | 18 | 54 | 1.819351 | 24.135 | 97% | 40/22 | 40.18625 | 21.1975 | 0.465 | 226.5551 | 471.9793 | 177.4% | 85.14% | 363.9299 | 443.14 | 305.5% | 57.52% | 10/70 | 0% | 105 | 3.997 | 4.656002 | 22.61413 | 99.43% | 2.066667 | 0.8001379 | 417.419 | 175 | 8419.197 | 11492.52 | 1237.548 | 2645.935 | 27237.61 | 510.3282 | 8846.403 | 60389.55 | 17828.66 | 13557.44 | 2002.965 | 632.7261 | 72751.74 | #REF! | #REF! | #REF! | #REF! | #REF! | #REF! | NIL | #REF! | 60759 | 60626.67 | 132.3268 | 3097.77 | Week 1 | 0 | 108.5434 | 0 | 0 | 312.3024 | 0 | 831.1833 | 0 | 0 | 571.8069 | 0 | 0 | 0 | 0 | 0 | 476.2495 | 0 |  | 0 | 0 | 267.7488 | 191.2858 | 0 | 0 | 519.009 | 156.856 | 0 | 47.05556 | 0 | 0 | 135.3889 | 0 | 360.3333 | 0 | 0 | 247.8889 | 0 | 0 | 0 | 0 | 0 | 206.463 | 0 | 0 | 0 | 0 | 116.0741 | 82.92593 | 0 | 0 | 225 | 68 | Dec-25
F245997 | F2 | 2025-12-06 | Mr. Girish Malik | 30.12 | 0.28 | 30.4 | 21.26 | 6.08 | 39.52 | 1.44 | 28.32 | 5.12 | 16.32 | 0.85 | 9 | 60.241 | 20.504 | 30 | 20 | 19 | 69 | 2.000033 | 31.335 | 96.12% | 55/22 | 55.11889 | 21.55444 | 0.4555556 | 630.8988 | 634.6603 | 87.37% | 86.85% | 503.9305 | 501.2471 | 48.77% | 47.44% | 10/70 | 0% | 146 | 6.504 | 5.063214 | 28.46756 | 99.73% | 2.163333 | 0.7828012 | 478.1331 | 158.3333 | 25065.88 | 15403.45 | 1819.721 | 2317.94 | 29619.8 | 742.2679 | 9620.106 | 84589.17 | 25042.23 | 15368.87 | 1820.618 | 741.6946 | 84531.26 | #REF! | #REF! | #REF! | #REF! | #REF! | #REF! | NIL | #REF! | 69902 | 71851.52 | -1949.521 | -58719.575 | Week 1 | 0 | 0 | 0 | 0 | 517.7623 | 378.5193 | 0 | 142.4967 | 0 | 667.9283 | 0 | 0 | 0 | 0 | 0 | 538.247 | 0 |  | 0 | 0 | 229.3825 | 7.171315 | 753.4861 | 0 | 0 | 350.2656 | 0 | 0 | 0 | 0 | 226.0145 | 165.2319 | 0 | 62.2029 | 0 | 291.5652 | 0 | 0 | 0 | 0 | 0 | 234.9565 | 0 | 0 | 0 | 0 | 100.1304 | 3.130435 | 328.913 | 0 | 0 | 152.8986 | Dec-25
F345997 | F3 | 2025-12-06 | Mr. Ajay Singh | 37.68 | 0.28 | 37.96 | 29.344 | 10.32 | 38.12 | 1.38 | 25.72 | 4.85 | 15.76 | 0.8 | 8 | 80.308 | 24.545 | 38 | 22 | 15 | 75 | 2.131316 | 39.135 | 96.28% | 60/15 | 59.76375 | 15 | #REF! | 632.4276 | 692.3824 | 94.5% | 86.32% | 333.8392 | 390.2136 | 55.54% | 45.24% | 25/50 | 3.477% | 147.1 | 6.504 | 4.076539 | 29.21072 | 100.5% | 2.2 | 0.7968592 | 488.1968 | 308.3333 | 24652.73 | 7709.641 | 789.6497 | 1843.873 | 23847.75 | 588.4364 | 7745.425 | 67177.51 | 26901.51 | 9118.01 | 1074.697 | 627.8585 | 71159.13 | #REF! | #REF! | #REF! | #REF! | #REF! | #REF! | NIL | #REF! | 60369 | 60941.98 | -572.9769 | -21589.769 | Week 1 | 906.2633 | 0 | 0 | 0 | 418.1529 | 0 | 49.76115 | 0 | 0 | 398.0361 | 0 | 0 | 0 | 0 | 371.0456 | 153.2378 | 0 |  | 127.1231 | 0 | 238.9862 | 0 | 0 | 0 | 388.7208 | 368.4183 | 455.3067 | 0 | 0 | 0 | 210.08 | 0 | 25 | 0 | 0 | 199.9733 | 0 | 0 | 0 | 0 | 186.4133 | 76.98667 | 0 | 0 | 63.86667 | 0 | 120.0667 | 0 | 0 | 0 | 195.2933 | 185.0933 | Dec-25
F445997 | F4 | 2025-12-06 | Mr.Ganesh Ghosh Ji | 50.95 | 0.41 | 51.36 | 21.225 | 10.66 | 40.58 | 1.36 | 22.56 | 4.6 | 17.21 | 0.67 | 8 | 91.145 | 29.344 | 40 | 30 | 23 | 93 | 1.788911 | 52.95 | 96.22% | 40/8 | 38.79 | 7.14 | 0 | 433.0397 | 419.4494 | 89.58% | 92.48% | 244.1443 | 315.1395 | 57.05% | 68.49% | 25/50 | 4.75% | 147.2 | 6.504 | 3.016762 | 22.11649 | 100.5% | 2.133333 | 0.7975163 | 544.081 | 175 | 16026.19 | 4717.035 | 464.7498 | 899.9441 | 17648.05 | 397.5598 | 5731.847 | 45885.39 | 15736.41 | 6542.623 | 409.1168 | 412.3615 | 47380.36 | #REF! | #REF! | #REF! | #REF! | #REF! | #REF! | NIL | #REF! | 41644 | 40990.47 | 653.5307 | 33297.3882 | Week 1 | 0 | 0 | 0 | 0 | 0 | 0 | 1404.809 | 0 | 91.3052 | 9.69578 | 0 | 0 | 0 | 107.1639 | 360.3925 | 0 | 0 |  | 108.3808 | 0 | 107.6349 | 168.2434 | 0 | 0 | 292.7969 | 0 | 0 | 0 | 0 | 0 | 0 | 0 | 769.6237 | 0 | 50.02151 | 5.311828 | 0 | 0 | 0 | 58.70968 | 197.4409 | 0 | 0 | 0 | 59.37634 | 0 | 58.96774 | 92.17204 | 0 | 0 | 160.4086 | 0 | Dec-25
F145998 | F1 | 2025-12-07 | Raju Singh | 22.885 | 0 | 22.885 | 15.465 | 5.68 | 39.52 | 1.3 | 28.12 | 4.88 | 17.32 | 0.84 | 8 | 42.665 | 14.38 | 23 | 16 | 15 | 54 | 1.864322 | 23.595 | 96.99% | 40/22 | 40.155 | 20.01375 | 0.5625 | 467.4492 | 483.6388 | 85.9% | 83.03% | 539.7719 | 476.2106 | 243.3% | 52.1% | 10/70 | 0% | 104.4 | 3.8 | 4.727988 | 22.74012 | 98.86% | 2.034 | 0.8009231 | 375.0799 | 175 | 17927.82 | 16305.7 | 3213.415 | 1418.158 | 27658.73 | 665.2382 | 8983.177 | 76172.23 | 18268.78 | 14588.42 | 2069.023 | 640.0311 | 73626.31 | #REF! | #REF! | 15 | #REF! | #REF! | 15 | Electrode Lengths Measurment and over current trip. | #REF! | 60759 | 62584.95 | -1825.948 | -41786.815 | Week 1 | 0 | 111.8637 | 0 | 0 | 320.2971 | 0 | 851.3874 | 0 | 0 | 597.7715 | 0 | 0 | 0 | 0 | 0 | 516.4955 | 0 |  | 0 | 0 | 262.4863 | 189.6002 | 0 | 0 | 532.0516 | 160.5855 | 0 | 47.40741 | 0 | 0 | 135.7407 | 0 | 360.8148 | 0 | 0 | 253.3333 | 0 | 0 | 0 | 0 | 0 | 218.8889 | 0 | 0 | 0 | 0 | 111.2407 | 80.35185 | 0 | 0 | 225.4815 | 68.05556 | Dec-25
F245998 | F2 | 2025-12-07 | Mr. Girish Malik | 30 | 0 | 30 | 20.96 | 6.03 | 40.16 | 1.28 | 27.72 | 5.04 | 16.58 | 0.82 | 9 | 61.102 | 21.264 | 30 | 20 | 20 | 70 | 2.036733 | 30.925 | 97.01% | 55/22 | 55.14222 | 21.53444 | 0.4555556 | 638.8433102 | 646.3188 | 86.32% | 85.32% | 474.070792 | 521.6684144 | 45.3% | 45.97% | 10/70 | 0% | 145.1 | 6.184 | 5.0428 | 28.70062 | 99.11% | 2.186667 | 0.7855155 | 470.5405 | 291.6667 | 25182.27 | 14618.8 | 1854.9 | 2669.652 | 29500.38 | 738.26 | 9581.32 | 84145.58 | 25502.54 | 15988.03 | 1866.51 | 755.2711 | 85863.7 | #REF! | #REF! | 5 | #REF! | #REF! | 5 | Over current trip. | #REF! | 69902 | 72857.4534 | -2955.4534 | -88663.602 | Week 1 | 0 | 0 | 0 | 0 | 527.3333 | 385.1333 | 0 | 150.4667 | 0 | 691.3 | 0 | 0 | 0 | 0 | 0 | 558.3333 | 0 |  | 0 | 0 | 215.2 | 0 | 767.5333 | 0 | 0 | 356.7333 | 0 | 0 | 0 | 0 | 226 | 165.0571 | 0 | 64.48571 | 0 | 296.2714 | 0 | 0 | 0 | 0 | 0 | 239.2857 | 0 | 0 | 0 | 0 | 92.22857 | 0 | 328.9429 | 0 | 0 | 152.8857 | Dec-25
F345998 | F3 | 2025-12-07 | Mr. Ajay Singh | 36.97 | 0.28 | 37.25 | 26.359 | 11.08 | 38.62 | 1.42 | 26.02 | 4.65 | 15.12 | 0.79 | 8 | 79.046 | 25.38 | 30 | 24 | 20 | 74 | 2.138112 | 38.395 | 96.29% | 60/15 | 59.365 | 14.62875 | #REF! | 864.424 | 693.7074 | 68.68% | 85.58% | 402.8613 | 406.5157 | 49.28% | 43.57% | 25/50 | 3.652% | 145.4 | 6.184 | 4.100189 | 29.16779 | 99.32% | 2.307333 | 0.7963381 | 448.7581 | 300 | 33819.14 | 9498.688 | 878.5772 | 2013.685 | 23986.11 | 701.962 | 7790.36 | 78688.52 | 26950.63 | 9392.563 | 1082.759 | 634.2574 | 71850.36 | #REF! | #REF! | #REF! | #REF! | #REF! | #REF! | NIL | #REF! | 60369 | 61412.06 | -1043.057 | -38561.83 | Week 1 | 904.3819 | 0 | 0 | 0 | 418.1769 | 0 | 56.47823 | 0 | 0 | 399.459 | 0 | 0 | 0 | 0 | 406.1401 | 154.2602 | 0 |  | 126.1022 | 0 | 240.2218 | 1.758182 | 0 | 0 | 391.4796 | 367.5953 | 451.8243 | 0 | 0 | 0 | 208.9189 | 0 | 28.21622 | 0 | 0 | 199.5676 | 0 | 0 | 0 | 0 | 202.9054 | 77.06757 | 0 | 0 | 63 | 0 | 120.0135 | 0.8783784 | 0 | 0 | 195.5811 | 183.6486 | Dec-25
F445998 | F4 | 2025-12-07 | Mr.Ganesh Ghosh Ji | 49.32 | 0.38 | 49.7 | 21.08 | 10.42 | 40.88 | 1.38 | 22.12 | 4.82 | 17.21 | 0.66 | 8 | 92.448 | 30.587 | 38 | 30 | 26 | 94 | 1.874453 | 51.225 | 96.28% | 40/8 | 38.402 | 7.592 | 0 | 321.6487 | 437.898 | 119.4% | 87.7% | 418.8198 | 343.1654 | 72.74% | 69.82% | 25/50 | 4.805% | 146.1 | 6.184 | 3.087672 | 21.79701 | 99.8% | 2.169667 | 0.8083061 | 446.0139 | 241.6667 | 12178.95 | 8966.04 | 514.3552 | 1554.865 | 18062.88 | 412.7709 | 5866.577 | 47556.44 | 16397.65 | 7064.078 | 444.9888 | 435.2447 | 49826.29 | #REF! | #REF! | #REF! | #REF! | #REF! | #REF! | NIL | #REF! | 41644 | 42676.01 | -1032.012 | -50898.8544 | Week 1 | 0 | 0 | 0 | 0 | 0 | 0 | 1404.359 | 0 | 96.26926 | 0.2230333 | 0 | 0 | 0 | 70.74209 | 406.7518 | 0 | 0 |  | 142.6805 | 0 | 134.5296 | 185.3609 | 0 | 63.42255 | 310.4015 | 0 | 0 | 0 | 0 | 0 | 0 | 0 | 736.8404 | 0 | 50.51064 | 0.1170213 | 0 | 0 | 0 | 37.11702 | 213.4149 | 0 | 0 | 33.2766 | 74.8617 | 0 | 70.58511 | 97.25532 | 0 | 33.2766 | 162.8617 | 0 | Dec-25
F145999 | F1 | 2025-12-08 | Raju Singh | 23.36 | 0 | 23.36 | 16.71 | 5.92 | 39.21 | 1.34 | 27.72 | 4.65 | 17.58 | 0.83 | 8 | 42.581 | 13.692 | 21 | 16 | 17 | 54 | 1.822817 | 24.085 | 96.99% | 40/22 | 40.1575 | 21.29125 | 0.44375 | 634.2829 | 472.9288 | 63.31% | 84.91% | 288.5788 | 444.1515 | 162.7% | 58.1% | 10/70 | 0% | 105.2 | 3.912 | 4.67089 | 22.7556 | 99.62% | 2.083333 | 0.7914134 | 422.522 | 191.6667 | 23940.23 | 9113.014 | 2108.091 | 3419.081 | 27324.71 | 659.0513 | 8874.692 | 75438.87 | 17865.36 | 13587.76 | 2007.714 | 642.0462 | 73721.36 | #REF! | #REF! | 5 | #REF! | #REF! | 5 | Over current trip. | #REF! | 60759 | 60785.54 | -26.54088 | -619.995 | Week 2 | 0 | 108.9469 | 0 | 0 | 312.5 | 0 | 832.7483 | 0 | 0 | 566.6952 | 0 | 0 | 0 | 0 | 0 | 477.1832 | 0 |  | 0 | 0 | 255.4795 | 199.0154 | 0 | 0 | 520.5051 | 157.0634 | 0 | 47.12963 | 0 | 0 | 135.1852 | 0 | 360.2407 | 0 | 0 | 245.1481 | 0 | 0 | 0 | 0 | 0 | 206.4259 | 0 | 0 | 0 | 0 | 110.5185 | 86.09259 | 0 | 0 | 225.1667 | 67.94444 | Dec-25
F245999 | F2 | 2025-12-08 | Mr. Girish Malik | 30.19 | 0.28 | 30.47 | 21.635 | 6.26 | 40.42 | 1.32 | 27.42 | 5.02 | 16.32 | 0.8 | 9 | 60.739 | 20.622 | 29 | 21 | 20 | 70 | 2.011891 | 31.41 | 96.12% | 55/22 | 54.82222 | 21.5 | 0.4555556 | 663.4143 | 638.0657 | 82.64% | 85.92% | 555.5641 | 502.3286 | 46.92% | 46.78% | 10/70 | 2.219% | 146.3 | 6.366 | 5.05684 | 29.06513 | 99.93% | 2.143333 | 0.7837424 | 477.8252 | 191.6667 | 26088.5 | 16990.26 | 1709.97 | 2521.057 | 29582.51 | 768.923 | 9607.996 | 87269.22 | 25171.16 | 15383.35 | 1833.389 | 744.9147 | 84844.38 | #REF! | #REF! | #REF! | #REF! | #REF! | #REF! | NIL | #REF! | 69902 | 71970.41 | -2068.413 | -62445.379 | Week 2 | 0 | 0 | 0 | 0 | 516.5949 | 394.2696 | 0 | 148.5922 | 0 | 679.0328 | 0 | 0 | 0 | 0 | 0 | 534.4816 | 0 |  | 0 | 0 | 183.4051 | 0 | 751.8052 | 0 | 0 | 349.2216 | 0 | 0 | 0 | 0 | 222.8 | 170.0429 | 0 | 64.08571 | 0 | 292.8571 | 0 | 0 | 0 | 0 | 0 | 230.5143 | 0 | 0 | 0 | 0 | 79.1 | 0 | 324.2429 | 0 | 0 | 150.6143 | Dec-25
F345999 | F3 | 2025-12-08 | Mr. Ajay Singh | 37.14 | 0.305 | 37.445 | 28.473 | 10.74 | 38.78 | 1.3 | 25.88 | 4.85 | 15.28 | 0.79 | 8 | 79.573 | 25.593 | 37 | 20 | 17 | 74 | 2.142515 | 38.605 | 96.21% | 60/15 | 59.57 | 14.53125 | #REF! | 713.0735 | 696.8993 | 83.54% | 85.48% | 382.5613 | 408.3717 | 49.65% | 43.34% | 25/50 | 3.796% | 143.6 | 6.366 | 4.037857 | 29.25739 | 98.09% | 2.15 | 0.7901001 | 536.3426 | 283.3333 | 27911.74 | 8945.73 | 926.1712 | 2292.717 | 23621.46 | 636.9783 | 7671.928 | 72006.73 | 27078.71 | 9433.635 | 1074.33 | 635.0085 | 71807.79 | 20 | #REF! | #REF! | #REF! | #REF! | 20 | Seal Box Maintance | #REF! | 60369 | 61208.14 | -839.1352 | -31165.48 | Week 2 | 907.0275 | 0 | 0 | 0 | 418.5514 | 0 | 49.70382 | 0 | 0 | 397.8998 | 0 | 0 | 0 | 0 | 406.839 | 153.5272 | 0 |  | 128.7291 | 0 | 239.4453 | 0 | 0 | 0 | 389.0953 | 378.1368 | 455.2297 | 0 | 0 | 0 | 210.0676 | 0 | 24.94595 | 0 | 0 | 199.7027 | 0 | 0 | 0 | 0 | 204.1892 | 77.05405 | 0 | 0 | 64.60811 | 0 | 120.1757 | 0 | 0 | 0 | 195.2838 | 189.7838 | Dec-25
F445999 | F4 | 2025-12-08 | Mr.Ganesh Ghosh Ji | 48.125 | 0.38 | 48.505 | 21.215 | 10.16 | 40.28 | 1.42 | 22.32 | 4.62 | 17.82 | 0.67 | 8 | 90.913 | 31.511 | 41 | 27 | 25 | 93 | 1.889101 | 50.06 | 96.13% | 40/8 | 38.544 | 7.314 | 0 | 518.3826 | 441.1549 | 74.35% | 87.37% | 388.0406 | 362.6154 | 61.02% | 65.13% | 25/50 | 4.904% | 142.4 | 6.366 | 3.091242 | 21.79529 | 97.27% | 2.023333 | 0.8008091 | 456.1898 | 133.3333 | 19676.79 | 8283.853 | 604.426 | 1114.837 | 18083.76 | 477.6367 | 5873.359 | 54114.67 | 16516.33 | 7684.653 | 481.6956 | 438.8128 | 50193.45 | #REF! | #REF! | 10 | #REF! | #REF! | 10 | Electrode Lengths Measurment . | #REF! | 41644 | 43534.91 | -1890.911 | -91000.074 | Week 2 | 0 | 0 | 0 | 0 | 0 | 0 | 1408.894 | 0 | 97.16364 | 0 | 0 | 0 | 0 | 150.2961 | 377.2468 | 0 | 0 |  | 127.2312 | 0 | 134.9818 | 200.7065 | 0 | 70.02597 | 313.0182 | 0 | 0 | 0 | 0 | 0 | 0 | 0 | 729.0645 | 0 | 50.27957 | 0 | 0 | 0 | 0 | 77.77419 | 195.2151 | 0 | 0 | 36.23656 | 65.83871 | 0 | 69.84946 | 103.8602 | 0 | 36.23656 | 161.9785 | 0 | Dec-25
F146000 | F1 | 2025-12-09 | Raju Singh | 23.44 | 0 | 23.44 | 16.94 | 5.41 | 39.21 | 1.28 | 27.38 | 5.22 | 17.88 | 0.83 | 8 | 42.582 | 13.528 | 24 | 15 | 15 | 54 | 1.816638 | 24.165 | 97% | 40/22 | 40.185 | 20.9875 | 0.4725 | 566.2604 | 471.3574 | 70.97% | 85.25% | 504.0307 | 437.3372 | 164.8% | 57.06% | 10/70 | 2.346% | 102.1 | 3.866 | 4.520734 | 22.7586 | 96.69% | 2.06 | 0.7886046 | 459.1442 | 183.3333 | 21312.82 | 15323.21 | 2759.898 | 1621.551 | 26446.29 | 674.6377 | 8589.394 | 76727.8 | 17806.09 | 13380.41 | 2012.125 | 612.6647 | 70468.53 | #REF! | #REF! | #REF! | #REF! | #REF! | #REF! | NIL | #REF! | 60759 | 59644.92 | 1114.082 | 26114.09 | Week 2 | 0 | 106.9966 | 0 | 0 | 311.4761 | 0 | 829.6928 | 0 | 0 | 570.9044 | 0 | 0 | 0 | 0 | 0 | 470.1365 | 0 |  | 0 | 0 | 254.4795 | 196.1177 | 0 | 0 | 518.8567 | 156.6126 | 0 | 46.44444 | 0 | 0 | 135.2037 | 0 | 360.1481 | 0 | 0 | 247.8148 | 0 | 0 | 0 | 0 | 0 | 204.0741 | 0 | 0 | 0 | 0 | 110.463 | 85.12963 | 0 | 0 | 225.2222 | 67.98148 | Dec-25
F246000 | F2 | 2025-12-09 | Mr. Girish Malik | 29.87 | 0.255 | 30.125 | 21.68 | 6.76 | 40.52 | 1.38 | 28.21 | 5.02 | 15.08 | 0.82 | 9 | 59.497 | 19.792 | 28 | 21 | 18 | 67 | 1.991865 | 31.06 | 96.17% | 55/22 | 55.13111 | 21.05333 | 0.4955556 | 642.7055 | 631.4211 | 85.78% | 87.31% | 527.6675 | 488.6898 | 47.43% | 45.99% | 10/70 | 2.678% | 143.2 | 6.291 | 5.00472 | 29.05915 | 97.81% | 2.139333 | 0.7818342 | 490.3381 | 225 | 25648.01 | 16226.58 | 1813.257 | 2553.202 | 29277.61 | 755.1866 | 9508.969 | 85782.82 | 24903.77 | 15007.38 | 1841.369 | 735.8334 | 83828.14 | #REF! | #REF! | #REF! | #REF! | #REF! | #REF! | NIL | #REF! | 69902 | 71030.14 | -1128.137 | -33697.445 | Week 2 | 0 | 0 | 0 | 0 | 506.997 | 403.7831 | 0 | 131.6371 | 0 | 681.9886 | 0 | 0 | 0 | 0 | 0 | 530.9675 | 0 |  | 0 | 0 | 181.0177 | 0 | 738.0315 | 0 | 0 | 343.0532 | 0 | 0 | 0 | 0 | 226.0299 | 180.0149 | 0 | 58.68657 | 0 | 304.0448 | 0 | 0 | 0 | 0 | 0 | 236.7164 | 0 | 0 | 0 | 0 | 80.70149 | 0 | 329.0299 | 0 | 0 | 152.9403 | Dec-25
F346000 | F3 | 2025-12-09 | Mr. Ajay Singh | 36.19 | 0.31 | 36.5 | 28.192 | 10.89 | 38.86 | 1.32 | 25.52 | 5.12 | 15.21 | 0.79 | 8 | 79.78 | 25.768 | 41 | 16 | 17 | 74 | 2.204476 | 37.6 | 96.25% | 60/15 | 59.765 | 14.36625 | #REF! | 706.5859 | 717.431 | 84.58% | 83.3% | 494.2954 | 422.0315 | 30.76% | 41.18% | 25/50 | 3.592% | 141.2 | 6.291 | 4.075463 | 29.28471 | 96.45% | 2.19 | 0.7927161 | 569.8227 | 266.6667 | 27354.34 | 11156.58 | 1693.562 | 1841.596 | 23841.46 | 658.8754 | 7743.379 | 74289.8 | 27877.17 | 9751.838 | 1141.086 | 644.5315 | 72841.06 | #REF! | #REF! | #REF! | #REF! | #REF! | #REF! | NIL | #REF! | 60369 | 62611.55 | -2242.553 | -81157.996 | Week 2 | 930.8925 | 0 | 0 | 0 | 429.7872 | 0 | 51.11909 | 0 | 0 | 417.491 | 0 | 0 | 0 | 0 | 420.1161 | 158.9389 | 0 |  | 132.9649 | 0 | 245.3716 | 5.775076 | 0 | 0 | 400.1382 | 392.5394 | 455.2568 | 0 | 0 | 0 | 210.1892 | 0 | 25 | 0 | 0 | 204.1757 | 0 | 0 | 0 | 0 | 205.4595 | 77.72973 | 0 | 0 | 65.02703 | 0 | 120 | 2.824324 | 0 | 0 | 195.6892 | 191.973 | Dec-25
F446000 | F4 | 2025-12-09 | Mr.Ganesh Ghosh Ji | 50.24 | 0.37 | 50.61 | 20.335 | 10.2 | 40.32 | 1.38 | 22.58 | 4.45 | 17.52 | 0.67 | 8 | 93.567 | 30.693 | 43 | 26 | 25 | 94 | 1.8624 | 52.18 | 96.28% | 40/8 | 37.888 | 6.446 | 0 | 409.5245 | 411.8195 | 92.52% | 92% | 356.8681 | 336.9422 | 56.64% | 61.79% | 25/50 | 4.817% | 144.2 | 6.291 | 2.995442 | 21.04912 | 98.5% | 1.98 | 0.78773 | 613.9279 | 150 | 15253.48 | 7380.512 | 519.7452 | 751.8382 | 17523.33 | 414.2891 | 5691.34 | 47534.54 | 15490.97 | 7079.686 | 490.1752 | 413.36 | 47440.7 | #REF! | #REF! | #REF! | #REF! | #REF! | #REF! | NIL | #REF! | 41644 | 41292.13 | 351.8697 | 17677.9348 | Week 2 | 0 | 0 | 0 | 0 | 0 | 0 | 577.2293 | 0 | 93.49124 | 0 | 0 | 814.4705 | 0 | 127.1099 | 365.1075 | 0 | 0 |  | 118.7102 | 0 | 94.06847 | 204.2396 | 0 | 78.28424 | 298.9252 | 0 | 0 | 0 | 0 | 0 | 0 | 0 | 308.5106 | 0 | 49.96809 | 0 | 0 | 435.3085 | 0 | 67.93617 | 195.1383 | 0 | 0 | 41.84043 | 63.44681 | 0 | 50.2766 | 109.1596 | 0 | 41.84043 | 159.766 | 0 | Dec-25
F146001 | F1 | 2025-12-10 | Raju Singh | 24.82 | 0.23 | 25.05 | 17.83 | 5.9 | 39.48 | 1.32 | 27.58 | 5.02 | 17.52 | 0.83 | 8 | 43.354 | 13.708 | 23 | 16 | 16 | 55 | 1.746737 | 25.83 | 96.09% | 40/22 | 40.13875 | 21.24 | 0.4525 | 398.1676 | 453.2302 | 100.8% | 88.56% | 351.8292 | 418.4912 | 212.2% | 60.57% | 10/70 | 2.619% | 105.9 | 3.818 | 4.420548 | 22.76285 | 100.3% | 2.066667 | 0.7970559 | 407.2583 | 158.3333 | 15010.97 | 11110.39 | 1679.976 | 1345.784 | 25860.21 | 550.0733 | 8399.041 | 63956.45 | 17121.54 | 12795.26 | 1918.187 | 590.4098 | 68030.43 | #REF! | #REF! | #REF! | #REF! | #REF! | #REF! | NIL | #REF! | 60759 | 57695.2 | 3063.804 | 76043.605 | Week 2 | 0 | 104.5125 | 0 | 0 | 299.3151 | 0 | 797.9452 | 0 | 0 | 542.8687 | 0 | 0 | 0 | 0 | 0 | 447.784 | 0 |  | 0 | 0 | 244.3594 | 188.5173 | 0 | 0 | 498.7913 | 150.6849 | 0 | 47.16364 | 0 | 0 | 135.0727 | 0 | 360.0909 | 0 | 0 | 244.9818 | 0 | 0 | 0 | 0 | 0 | 202.0727 | 0 | 0 | 0 | 0 | 110.2727 | 85.07273 | 0 | 0 | 225.0909 | 68 | Dec-25
F246001 | F2 | 2025-12-10 | Mr. Girish Malik | 31.38 | 0.28 | 31.66 | 24.02 | 6.27 | 40.88 | 1.42 | 28.02 | 4.85 | 15.21 | 0.8 | 9 | 62.161 | 19.558 | 28 | 22 | 20 | 70 | 1.980911 | 32.64 | 96.14% | 55/22 | 55.09778 | 21.52333 | 0.4544444 | 725.0205 | 627.8418 | 75.99% | 87.76% | 546.9457 | 459.2689 | 45.01% | 47.48% | 10/70 | 2.709% | 146.1 | 6.214 | 4.853856 | 29.06195 | 99.8% | 2.17 | 0.7800352 | 505.1833 | 291.6667 | 28622.47 | 16734.99 | 1890.344 | 1399.055 | 28395.06 | 770.4192 | 9222.326 | 87034.67 | 24761.66 | 14091.96 | 1828.394 | 704.7612 | 80403.21 | #REF! | #REF! | #REF! | #REF! | #REF! | #REF! | NIL | #REF! | 69902 | 69077.07 | 824.9313 | 25886.34 | Week 2 | 0 | 0 | 0 | 0 | 504.6526 | 401.689 | 0 | 127.406 | 0 | 677.1829 | 0 | 0 | 0 | 0 | 0 | 495.8572 | 0 |  | 0 | 0 | 179.4455 | 0 | 733.8432 | 0 | 0 | 340.7266 | 0 | 0 | 0 | 0 | 226.2286 | 180.0714 | 0 | 57.11429 | 0 | 303.5714 | 0 | 0 | 0 | 0 | 0 | 222.2857 | 0 | 0 | 0 | 0 | 80.44286 | 0 | 328.9714 | 0 | 0 | 152.7429 | Dec-25
F346001 | F3 | 2025-12-10 | Mr. Ajay Singh | 36.96 | 0.29 | 37.25 | 28.637 | 10.37 | 38.68 | 1.38 | 25.82 | 4.66 | 15.82 | 0.79 | 8 | 76.384 | 25.606 | 34 | 24 | 14 | 72 | 2.066667 | 38.4 | 96.25% | 60/15 | 59.64125 | 15.2575 | #REF! | 672.8295 | 672.7885 | 88.64% | 88.65% | 313.2731 | 409.2782 | 53.27% | 46.3% | 25/50 | 3.598% | 144.3 | 6.214 | 4.072348 | 29.24342 | 98.57% | 2.143333 | 0.7903685 | 509.9791 | 216.6667 | 25992 | 7206.932 | 848.1331 | 2340.247 | 23823.24 | 602.1055 | 7737.462 | 68550.12 | 26131.28 | 9399.647 | 1053.847 | 627.4826 | 71113.2 | #REF! | #REF! | #REF! | #REF! | #REF! | #REF! | NIL | #REF! | 60369 | 60408.01 | -39.0096 | -1441.795 | Week 2 | 886.5801 | 0 | 0 | 0 | 409.118 | 0 | 48.94481 | 0 | 0 | 390.3139 | 0 | 0 | 0 | 0 | 413.6905 | 147.3214 | 0 |  | 131.7911 | 0 | 233.9827 | 0 | 0 | 0 | 341.9372 | 380.0866 | 455.1111 | 0 | 0 | 0 | 210.0139 | 0 | 25.125 | 0 | 0 | 200.3611 | 0 | 0 | 0 | 0 | 212.3611 | 75.625 | 0 | 0 | 67.65278 | 0 | 120.1111 | 0 | 0 | 0 | 175.5278 | 195.1111 | Dec-25
F446001 | F4 | 2025-12-10 | Mr.Ganesh Ghosh Ji | 52.55 | 0.39 | 52.94 | 21.625 | 9.77 | 40.21 | 1.34 | 21.88 | 5.08 | 17.82 | 0.67 | 8 | 94.166 | 30.846 | 38 | 29 | 29 | 96 | 1.791931 | 54.58 | 96.28% | 40/8 | 37.206 | 5.786 | 0 | 390.3568 | 383.0021 | 95.31% | 97.14% | 438.5171 | 321.9365 | 58.35% | 52.44% | 25/50 | 4.738% | 146.7 | 6.214 | 2.909876 | 20.31734 | 100.2% | 2.143333 | 0.7887443 | 543.246 | 225 | 15143.72 | 9210.54 | 427.4786 | 726.9486 | 17022.78 | 425.3146 | 5528.765 | 48485.54 | 14483.96 | 6725.519 | 496.7146 | 394.5592 | 45379.24 | #REF! | #REF! | #REF! | #REF! | #REF! | #REF! | NIL | #REF! | 41644 | 39401.52 | 2242.481 | 117842.3632 | Week 2 | 0 | 0 | 0 | 0 | 0 | 0 | 0 | 0 | 91.28449 | 31.30352 | 0 | 1361.142 | 0 | 119.3149 | 358.1732 | 0 | 0 |  | 109.4957 | 0 | 93.16841 | 199.7907 | 0 | 46.05138 | 293.4539 | 0 | 0 | 0 | 0 | 0 | 0 | 0 | 0 | 0 | 49.96875 | 17.13542 | 0 | 745.0833 | 0 | 65.3125 | 196.0625 | 0 | 0 | 25.20833 | 59.9375 | 0 | 51 | 109.3646 | 0 | 25.20833 | 160.6354 | 0 | Dec-25
F146002 | F1 | 2025-12-11 | Raju Singh | 23.16 | 0 | 23.16 | 18 | 5.72 | 39.52 | 1.33 | 28.88 | 4.88 | 16.56 | 0.85 | 8 | 42.63 | 14.504 | 22 | 14 | 18 | 54 | 1.840674 | 23.88 | 96.98% | 40/22 | 39.92875 | 20.64 | 0.51 | 540.2836 | 477.5163 | 73.9% | 83.62% | 519.1313 | 474.591 | 157.3% | 54.83% | 10/70 | 2.375% | 104 | 3.752 | 4.652504 | 22.74635 | 98.48% | 2.13 | 0.8063816 | 352.3855 | 275 | 20240.3 | 15732.12 | 1907.513 | 1618.72 | 27217.15 | 667.158 | 8839.758 | 76222.72 | 18038.37 | 14531.16 | 2052.94 | 634.5834 | 72932.68 | #REF! | #REF! | #REF! | #REF! | #REF! | #REF! | NIL | #REF! | 60759 | 61839.62 | -1080.616 | -25027.055 | Week 2 | 0 | 113.3851 | 0 | 0 | 315.7168 | 0 | 840.8895 | 0 | 0 | 583.3765 | 0 | 0 | 0 | 0 | 0 | 512.867 | 0 |  | 0 | 0 | 258.6356 | 199.0933 | 0 | 0 | 525.7772 | 158.2902 | 0 | 48.62963 | 0 | 0 | 135.4074 | 0 | 360.6481 | 0 | 0 | 250.2037 | 0 | 0 | 0 | 0 | 0 | 219.963 | 0 | 0 | 0 | 0 | 110.9259 | 85.38889 | 0 | 0 | 225.5 | 67.88889 | Dec-25
F246002 | F2 | 2025-12-11 | Mr. Girish Malik | 29.39 | 0.255 | 29.645 | 21.07 | 6.08 | 40.21 | 1.34 | 28.32 | 4.65 | 15.52 | 0.82 | 9 | 60.383 | 18.567 | 24 | 22 | 22 | 68 | 2.054542 | 30.56 | 96.17% | 55/22 | 54.81889 | 22.12556 | 0.41 | 563.2989 | 651.2434 | 97.32% | 84.18% | 506.8168 | 465.2015 | 41.93% | 47.73% | 10/70 | 2.722% | 143.2 | 6.106 | 5.080163 | 29.07584 | 97.81% | 2.153333 | 0.7821099 | 496.9579 | 216.6667 | 21460.23 | 15568.7 | 2043.144 | 2079.433 | 29718.96 | 708.7046 | 9652.31 | 81231.48 | 25684.96 | 14264.63 | 1861.245 | 736.0923 | 83997.64 | #REF! | #REF! | #REF! | #REF! | #REF! | #REF! | NIL | #REF! | 69902 | 71529.8 | -1627.799 | -47841.023 | Week 2 | 0 | 0 | 0 | 0 | 523.2052 | 416.4682 | 0 | 131.9496 | 0 | 689.3501 | 0 | 0 | 0 | 0 | 0 | 499.7958 | 0 |  | 0 | 0 | 185.2671 | 0 | 761.1092 | 0 | 0 | 353.7598 | 0 | 0 | 0 | 0 | 226.1324 | 180 | 0 | 57.02941 | 0 | 297.9412 | 0 | 0 | 0 | 0 | 0 | 216.0147 | 0 | 0 | 0 | 0 | 80.07353 | 0 | 328.9559 | 0 | 0 | 152.8971 | Dec-25
F346002 | F3 | 2025-12-11 | Mr. Ajay Singh | 38.21 | 0.29 | 38.5 | 29.47 | 10.88 | 38.1 | 1.38 | 25.62 | 5.02 | 15.21 | 0.8 | 8 | 81.121 | 26.703 | 32 | 20 | 23 | 75 | 2.123031 | 39.695 | 96.26% | 60/15 | 59.785 | 15.05875 | #REF! | 786.8891 | 691.3714 | 75.98% | 86.47% | 516.9847 | 409.2485 | 33.18% | 45.22% | 25/50 | 3.612% | 147 | 6.106 | 4.006962 | 29.30632 | 100.4% | 2.153333 | 0.7945313 | 528.3569 | 183.3333 | 30714.95 | 11630.18 | 1719.916 | 2178.12 | 23440.72 | 696.8389 | 7613.227 | 77993.96 | 26865 | 9289.123 | 1059.084 | 628.3205 | 71073.6 | #REF! | #REF! | #REF! | #REF! | #REF! | #REF! | NIL | #REF! | 60369 | 60653.94 | -284.935 | -10887.368 | Week 2 | 893.3264 | 0 | 0 | 0 | 412.6668 | 0 | 50.0916 | 0 | 0 | 392.2533 | 0 | 0 | 0 | 0 | 429.3902 | 137.6865 | 0 |  | 131.7718 | 0 | 236.09 | 0 | 0 | 0 | 383.7477 | 383.1981 | 455.12 | 0 | 0 | 0 | 210.24 | 0 | 25.52 | 0 | 0 | 199.84 | 0 | 0 | 0 | 0 | 218.76 | 70.14667 | 0 | 0 | 67.13333 | 0 | 120.28 | 0 | 0 | 0 | 195.5067 | 195.2267 | Dec-25
F446002 | F4 | 2025-12-11 | Mr.Ganesh Ghosh Ji | 52.85 | 0.38 | 53.23 | 22.16 | 10.62 | 40.58 | 1.41 | 21.68 | 5.12 | 17.5 | 0.66 | 8 | 96.202 | 31.548 | 42 | 26 | 30 | 98 | 1.820284 | 54.88 | 96.3% | 40/8 | 37.636 | 6.566 | 0 | 443.9614 | 388.7289 | 84.77% | 96.82% | 312.7289 | 327.3988 | 43.64% | 62.81% | 25/50 | 4.617% | 145.8 | 6.106 | 2.874286 | 20.12295 | 99.59% | 2.156667 | 0.7915679 | 521.6094 | 216.6667 | 16581.68 | 7057.731 | 470.5771 | 978.7313 | 16814.57 | 419.0329 | 5461.143 | 47783.46 | 14690.66 | 6833.813 | 455.1447 | 397.7292 | 45631.79 | #REF! | #REF! | #REF! | #REF! | #REF! | #REF! | NIL | #REF! | 41644 | 39477.57 | 2166.433 | 114495.9804 | Week 2 | 0 | 0 | 0 | 0 | 0 | 0 | 0 | 0 | 92.79092 | 13.92621 | 0 | 1369.915 | 0 | 119.2621 | 365.6386 | 0 | 0 |  | 112.0341 | 0 | 111.4853 | 186.4522 | 0 | 61.02176 | 296.5563 | 0 | 0 | 0 | 0 | 0 | 0 | 0 | 0 | 0 | 50.04082 | 7.510204 | 0 | 738.7755 | 0 | 64.31633 | 197.1837 | 0 | 0 | 32.90816 | 60.41837 | 0 | 60.12245 | 100.551 | 0 | 32.90816 | 159.9286 | 0 | Dec-25
F146003 | F1 | 2025-12-12 | Raju Singh | 21.48 | 0.22 | 21.7 | 15.515 | 6.12 | 39.88 | 1.28 | 28.6 | 4.88 | 16.34 | 0.84 | 8 | 41.945 | 14.904 | 39 | 32 | 23 | 94 | 1.952747 | 22.37 | 96.02% | 40/22 | 39.5925 | 20.28125 | 0.56 | 526.8119 | 506.7619 | 75.15% | 78.13% | 522.7728 | 525.5777 | 186.2% | 50.92% | 10/70 | 2.7% | 101.3 | 3.624 | 4.88473 | 23.02683 | 95.93% | 2.133333 | 0.8008296 | 351.7766 | 316.6667 | 20054.6 | 15859.03 | 2992.318 | 2515.715 | 28575.67 | 699.9734 | 9280.987 | 79978.3 | 19143.76 | 16010.13 | 2224.12 | 684.694 | 78435.08 | #REF! | #REF! | #REF! | #REF! | 25 | 25 | Power grids supply failure. | #REF! | 60759 | 65953.68 | -5194.68 | -111581.735 | Week 2 | 0 | 145.9963 | 0 | 0 | 334.8231 | 0 | 891.4804 | 0 | 0 | 615.2235 | 0 | 0 | 0 | 0 | 0 | 547.8585 | 0 |  | 0 | 0 | 247.9981 | 234.5903 | 0 | 0 | 557.5885 | 168.8547 | 0 | 33.3617 | 0 | 0 | 76.51064 | 0 | 203.7128 | 0 | 0 | 140.5851 | 0 | 0 | 0 | 0 | 0 | 125.1915 | 0 | 0 | 0 | 0 | 56.67021 | 53.60638 | 0 | 0 | 127.4149 | 38.58511 | Dec-25
F246003 | F2 | 2025-12-12 | Mr. Girish Malik | 31.29 | 0 | 31.29 | 22.645 | 6.37 | 40.38 | 1.3 | 28.4 | 4.78 | 15.78 | 0.82 | 9 | 62.162 | 18.691 | 30 | 20 | 20 | 70 | 1.986641 | 32.26 | 96.99% | 55/22 | 54.65667 | 22.06556 | 0.4077778 | 697.7458 | 630.5594 | 78.33% | 86.68% | 386.7105 | 439.5603 | 50.28% | 50.29% | 10/70 | 2.78% | 142.5 | 5.899 | 4.742697 | 29.11692 | 97.34% | 2.208667 | 0.7884003 | 502.989 | 283.3333 | 27855.37 | 11789.96 | 1819.847 | 1822.74 | 27744.78 | 710.327 | 9011.125 | 80754.15 | 24883.74 | 13469.22 | 1751.85 | 696.7233 | 79380.18 | #REF! | #REF! | 5 | #REF! | 25 | 30 | Power Grids supply failure and over current trip. | #REF! | 69902 | 67849.59 | 2052.411 | 64219.949 | Week 2 | 0 | 0 | 0 | 0 | 501.0866 | 402.6206 | 0 | 127.5168 | 0 | 648.8335 | 0 | 0 | 0 | 0 | 0 | 469.8306 | 0 |  | 0 | 0 | 178.9709 | 0 | 740.588 | 0 | 0 | 342.3458 | 0 | 0 | 0 | 0 | 223.9857 | 179.9714 | 0 | 57 | 0 | 290.0286 | 0 | 0 | 0 | 0 | 0 | 210.0143 | 0 | 0 | 0 | 0 | 80 | 0 | 331.0429 | 0 | 0 | 153.0286 | Dec-25
F346003 | F3 | 2025-12-12 | Mr. Ajay Singh | 37.72 | 0.25 | 37.97 | 29.15 | 10.1 | 38.92 | 1.26 | 25.8 | 4.96 | 15.82 | 0.79 | 8 | 79.973 | 26.211 | 30 | 20 | 24 | 74 | 2.120175 | 39.145 | 96.36% | 60/15 | 59.7425 | 15.10875 | #REF! | 718.5139 | 690.5268 | 83.15% | 86.52% | 234.7148 | 403.9067 | 51.74% | 46.07% | 25/50 | 3.42% | 144.2 | 5.899 | 3.979295 | 29.63688 | 98.5% | 2.075 | 0.7881131 | 517.1233 | 283.3333 | 27791.87 | 4720.802 | 824.6023 | 1812.618 | 23278.87 | 584.2876 | 7560.66 | 66573.71 | 26832.77 | 9089.049 | 1041.45 | 620.5476 | 70235.97 | #REF! | #REF! | #REF! | #REF! | 20 | 20 | Power Grids supply failure. | #REF! | 60369 | 60242.14 | 126.855 | 4784.971 | Week 2 | 892.895 | 0 | 0 | 0 | 412.0626 | 0 | 49.49629 | 0 | 0 | 380.7264 | 0 | 0 | 0 | 0 | 436.7975 | 130.5408 | 0 |  | 127.5451 | 0 | 209.7826 | 5.620361 | 0 | 0 | 383.0329 | 382.6882 | 455.1351 | 0 | 0 | 0 | 210.0405 | 0 | 25.22973 | 0 | 0 | 194.0676 | 0 | 0 | 0 | 0 | 222.6486 | 66.54054 | 0 | 0 | 65.01351 | 0 | 106.9324 | 2.864865 | 0 | 0 | 195.2432 | 195.0676 | Dec-25
F446003 | F4 | 2025-12-12 | Mr.Ganesh Ghosh Ji | 54.07 | 0.23 | 54.3 | 21.98 | 11.22 | 40.33 | 1.38 | 22.12 | 5.04 | 17.02 | 0.67 | 8 | 101.016 | 32.864 | 42 | 28 | 32 | 102 | 1.868245 | 55.985 | 96.58% | 40/8 | 37.46 | 6.126 | 0 | 441.4746 | 398.2501 | 84.85% | 94.06% | 378.9439 | 330.873 | 53.31% | 57.9% | 25/50 | 4.809% | 143.9 | 5.899 | 2.770464 | 19.81502 | 98.29% | 2.058333 | 0.7897137 | 551.1148 | 250 | 16646.31 | 7871.013 | 447.8639 | 876.1226 | 16207.22 | 420.4853 | 5263.882 | 47732.9 | 15025.67 | 6852.123 | 449.9158 | 394.1104 | 45069.04 | #REF! | #REF! | #REF! | #REF! | 20 | 20 | Power Grids supply failure. | #REF! | 41644 | 39220.13 | 2423.866 | 131058.4218 | Week 2 | 0 | 0 | 0 | 0 | 0 | 0 | 0 | 0 | 94.54411 | 6.232661 | 0 | 1368.226 | 0 | 117.4958 | 382.5227 | 0 | 0 |  | 107.7862 | 0 | 141.5942 | 186.0366 | 0 | 103.2181 | 302.2563 | 0 | 0 | 0 | 0 | 0 | 0 | 0 | 0 | 0 | 50.11765 | 3.303922 | 0 | 725.2941 | 0 | 62.28431 | 202.7745 | 0 | 0 | 54.71569 | 57.13725 | 0 | 75.05882 | 98.61765 | 0 | 54.71569 | 160.2255 | 0 | Dec-25
F146004 | F1 | 2025-12-13 | Raju Singh | 20.025 | 0 | 20.025 | 15.066 | 6.3 | 40.12 | 1.32 | 28.21 | 5.02 | 16.12 | 0.83 | 8 | 47.191 | 17.135 | 46 | 7 | 17 | 70 | 2.356604 | 20.645 | 97% | 40/22 | 39.86625 | 20.47375 | 0.5175 | 562.2987 | 669.5567 | 70.9% | 59.54% | 624.5978 | 641.1573 | 141.2% | 41.16% | 10/70 | 2.497% | 95 | 3.541 | 4.920899 | 25.26546 | 89.96% | 2.135 | 0.7932713 | 391.9757 | 191.6667 | 21984.88 | 18919.75 | 1585.618 | 3434.784 | 28787.26 | 747.1229 | 9349.708 | 84809.12 | 25854.42 | 19565.54 | 2490.816 | 801.3282 | 90283.86 | #REF! | #REF! | #REF! | #REF! | 75 | 75 | Power grids supply failure. | #REF! | 60759 | 76698.04 | -15939.04 | -319179.229 | Week 2 | 0 | 114.2072 | 0 | 0 | 478.9014 | 183.5705 | 628.4644 | 68.86392 | 0 | 749.7628 | 0 | 0 | 0 | 0 | 0 | 672.6092 | 0 |  | 0 | 0 | 293.4831 | 194.3571 | 380.3745 | 0 | 401.6979 | 283.5955 | 0 | 32.67143 | 0 | 0 | 137 | 52.51429 | 179.7857 | 19.7 | 0 | 214.4857 | 0 | 0 | 0 | 0 | 0 | 192.4143 | 0 | 0 | 0 | 0 | 83.95714 | 55.6 | 108.8143 | 0 | 114.9143 | 81.12857 | Dec-25
F246004 | F2 | 2025-12-13 | Mr. Girish Malik | 28 | 0 | 28 | 19.63 | 5.32 | 40.21 | 1.28 | 28.92 | 4.88 | 15.88 | 0.84 | 9 | 60.371 | 19.365 | 28 | 21 | 19 | 68 | 2.156107 | 28.845 | 97.07% | 55/22 | 54.72 | 22.36778 | 0.3977778 | 492.6599 | 684.7214 | 111.1% | 79.92% | 560.0282 | 505.3129 | 42.93% | 46.69% | 10/70 | 2.679% | 136.2 | 5.763 | 5.070107 | 29.13443 | 93.03% | 2.225 | 0.7827529 | 499.3484 | 233.3333 | 19549.75 | 15507.5 | 2259.321 | 2154.984 | 29660.13 | 691.3168 | 9633.204 | 79456.2 | 27032.38 | 15341.26 | 1901.475 | 760.9023 | 86484.33 | #REF! | #REF! | #REF! | #REF! | 75 | 75 | Power grids supply failure. | #REF! | 69902 | 73935.2445 | -4033.2445 | -112930.846 | Week 2 | 0 | 0 | 0 | 0 | 544.7857 | 428.8214 | 0 | 138.3929 | 0 | 704.25 | 0 | 0 | 0 | 0 | 17.03571 | 525.75 | 0 |  | 10.42857 | 0 | 194.1071 | 0 | 811.2143 | 0 | 0 | 371.2857 | 0 | 0 | 0 | 0 | 224.3235 | 176.5735 | 0 | 56.98529 | 0 | 289.9853 | 0 | 0 | 0 | 0 | 7.014706 | 216.4853 | 0 | 0 | 4.294118 | 0 | 79.92647 | 0 | 334.0294 | 0 | 0 | 152.8824 | Dec-25
F346004 | F3 | 2025-12-13 | Mr. Ajay Singh | 34.22 | 0.2 | 34.42 | 26.42 | 10.09 | 39.08 | 1.3 | 25.62 | 5.12 | 15.62 | 0.79 | 8 | 69.494 | 23.097 | 32 | 18 | 16 | 66 | 2.030801 | 35.485 | 96.44% | 60/15 | 59.830375 | 14.4975 | #REF! | 738.4495 | 661.4861 | 81.02% | 90.45% | 439.3916 | 394.4563 | 49.26% | 45% | 25/50 | 3.507% | 135.4 | 5.763 | 4.125161 | 29.82352 | 92.49% | 2.1 | 0.7970481 | 510.713 | 283.3333 | 28868.58 | 10038.71 | 856.0783 | 1905.2 | 24132.19 | 658.0076 | 7837.805 | 74296.57 | 25705.6 | 8876.166 | 1352.919 | 619.7208 | 70429.6 | #REF! | #REF! | 10 | #REF! | 75 | 85 | Power grids supply failure and Electrode Lengths Measurment | #REF! | 60369 | 60066.88 | 302.1222 | 10338.621 | Week 2 | 852.3963 | 0 | 0 | 0 | 393.8925 | 0 | 46.96084 | 0 | 0 | 376.0082 | 0 | 0 | 0 | 0 | 418.498 | 120.1344 | 0 |  | 136.3238 | 0 | 187.2005 | 140.7072 | 0 | 0 | 371.7124 | 365.8387 | 441.9545 | 0 | 0 | 0 | 204.2273 | 0 | 24.34848 | 0 | 0 | 194.9545 | 0 | 0 | 0 | 0 | 216.9848 | 62.28788 | 0 | 0 | 70.68182 | 0 | 97.06061 | 72.95455 | 0 | 0 | 192.7273 | 189.6818 | Dec-25
F446004 | F4 | 2025-12-13 | Mr.Ganesh Ghosh Ji | 48.425 | 0.23 | 48.655 | 20.05 | 9.85 | 39.88 | 1.34 | 22.58 | 4.65 | 17.92 | 0.68 | 8 | 90.203 | 29.716 | 37 | 28 | 25 | 90 | 1.862736 | 50.16 | 96.54% | 40/8 | 37.438 | 7.268 | 0 | 483.537 | 397.4814 | 77.43% | 94.19% | 328.6425 | 334.8729 | 71.28% | 60.83% | 25/50 | 4.853% | 137.2 | 5.763 | 2.952256 | 19.91561 | 93.72% | 1.966667 | 0.8012976 | 511.706 | 233.3333 | 18366.16 | 7249.664 | 423.2525 | 966.8756 | 17270.7 | 442.7665 | 5609.287 | 50328.7 | 14998.69 | 6949.972 | 513.2607 | 406.9949 | 46715.77 | #REF! | #REF! | #REF! | #REF! | 75 | 75 | Power Grids supply failure. | #REF! | 41644 | 40427.61 | 1216.386 | 58903.4838 | Week 2 | 0 | 0 | 0 | 0 | 0 | 0 | 0 | 0 | 93.91843 | 35.33299 | 0 | 1360.33 | 0 | 118.8849 | 383.5416 | 0 | 0 |  | 111.2235 | 0 | 133.0924 | 205.7615 | 0 | 104.0991 | 304.3882 | 0 | 0 | 0 | 0 | 0 | 0 | 0 | 0 | 0 | 50.53333 | 19.01111 | 0 | 731.9333 | 0 | 63.96667 | 206.3667 | 0 | 0 | 56.01111 | 59.84444 | 0 | 71.61111 | 110.7111 | 0 | 56.01111 | 163.7778 | 0 | Dec-25
F146005 | F1 | 2025-12-14 | Raju Singh | 15.135 | 0 | 15.135 | 11.28 | 6.42 | 40.2 | 1.3 | 28.38 | 4.82 | 16.21 | 0.83 | 6 | 34.238 | 11.212 | 10 | 15 | 14 | 39 | 2.262174 | 15.605 | 96.99% | 55/22 | 52.64833 | 20.93 | 0.4783333 | 980.5806 | 719.124 | 53.69% | 73.21% | 1017.922 | 545.0711 | 105.6% | 40.7% | 10/70 | 2.379% | 81.5 | 2.666 | 5.561018 | 29.25555 | 77.18% | 2.07 | 0.7822922 | 373.1181 | 83.33333 | 39455.29 | 31072.08 | 1942.716 | 2704.351 | 32531.95 | 1077.064 | 10565.93 | 119349.4 | 28395.65 | 16700.89 | 2196.095 | 825.2894 | 93920.16 | #REF! | #REF! | #REF! | #REF! | 220 | 220 | Power grids supply failure. | #REF! | 69902 | 79824.59 | -9922.589 | -150178.391 | Week 2 | 0 | 0 | 0 | 0 | 582.8873 | 418.368 | 0 | 158.5728 | 0 | 760.6871 | 0 | 0 | 0 | 0 | 0 | 582.2266 | 0 |  | 0 | 0 | 195.9035 | 59.2666 | 861.7773 | 0 | 0 | 399.1411 | 0 | 0 | 0 | 0 | 226.2051 | 162.359 | 0 | 61.53846 | 0 | 295.2051 | 0 | 0 | 0 | 0 | 0 | 225.9487 | 0 | 0 | 0 | 0 | 76.02564 | 23 | 334.4359 | 0 | 0 | 154.8974 | Dec-25
F246005 | F2 | 2025-12-14 | Mr. Girish Malik | 24.15 | 0 | 24.15 | 17.51 | 5.42 | 40.76 | 1.36 | 28.32 | 4.85 | 15.92 | 0.81 | 7 | 51.511 | 16.039 | 18 | 15 | 25 | 58 | 2.132961 | 24.9 | 96.99% | 55/22 | 54.96143 | 22.24 | 0.4014286 | 727.7874 | 676.9831 | 75.52% | 81.19% | 522.5953 | 475.4933 | 56.58% | 46.93% | 10/70 | 2.567% | 116.7 | 4.338 | 5.011925 | 29.11431 | 79.71% | 2.165 | 0.7771381 | 536.441 | 125 | 28677.38 | 14809.54 | 1344.969 | 1694.839 | 29319.76 | 758.4649 | 9522.658 | 86127.61 | 26720.62 | 13978.93 | 1880.497 | 735.9465 | 83853.25 | #REF! | #REF! | #REF! | #REF! | 220 | 220 | Power grids supply failure. | #REF! | 68163 | 71899.81 | -3736.807 | -90243.89 | Week 2 | 0 | 0 | 0 | 0 | 542.8571 | 420.4555 | 0 | 0 | 0 | 696.4803 | 0 | 0 | 0 | 0 | 106.501 | 496.8944 | 0 |  | 60.74534 | 0 | 192.2981 | 0 | 801.9048 | 0 | 0 | 367.7433 | 0 | 0 | 0 | 0 | 226.0345 | 175.069 | 0 | 0 | 0 | 290 | 0 | 0 | 0 | 0 | 44.34483 | 206.8966 | 0 | 0 | 25.2931 | 0 | 80.06897 | 0 | 333.8966 | 0 | 0 | 153.1207 | Dec-25
F346005 | F3 | 2025-12-14 | Mr. Ajay Singh | 21.61 | 0 | 21.61 | 16.702 | 10.52 | 39.38 | 1.32 | 25.72 | 5.21 | 14.88 | 0.79 | 4 | 52.545 | 17.579 | 22 | 9 | 17 | 48 | 2.431513 | 22.28 | 96.99% | 60/15 | 59.515 | 15.15 | #REF! | 821.1621 | 787.996 | 72.48% | 75.53% | 528.4371 | 479.8149 | 37.26% | 39.74% | 25/50 | 3.286% | 90.1 | 4.338 | 4.370106 | 29.9947 | 61.54% | 2.1 | 0.8058577 | 480.9745 | 150 | 31554.64 | 12012.68 | 1193.198 | 3410.835 | 25565.12 | 737.3648 | 8303.202 | 82777.04 | 30600.2 | 10866.29 | 1240.065 | 716.8251 | 80702.54 | 40 | #REF! | #REF! | #REF! | 455 | 495 | Power Grids supply failure and Pressure Ring Change. | #REF! | 60369 | 68271.68 | -7902.678 | -170776.875 | Week 2 | 1011.893 | 0 | 0 | 0 | 474.41 | 0 | 80.37945 | 0 | 0 | 446.7376 | 0 | 0 | 0 | 0 | 490.9764 | 144.8404 | 0 |  | 177.6492 | 0 | 195.6039 | 14.11384 | 0 | 0 | 432.0685 | 432.7626 | 455.5625 | 0 | 0 | 0 | 213.5833 | 0 | 36.1875 | 0 | 0 | 201.125 | 0 | 0 | 0 | 0 | 221.0417 | 65.20833 | 0 | 0 | 79.97917 | 0 | 88.0625 | 6.354167 | 0 | 0 | 194.5208 | 194.8333 | Dec-25
F446005 | F4 | 2025-12-14 | Mr.Ganesh Ghosh Ji | 34.19 | 0.19 | 34.38 | 14.62 | 11.62 | 39.92 | 1.41 | 22.06 | 4.66 | 17.52 | 0.67 | 5 | 62.924 | 20.043 | 21 | 13 | 28 | 62 | 1.840421 | 35.445 | 96.46% | 40/8 | 36.7625 | 5.5025 | 0 | 182.6164 | 396.9914 | 201.3% | 92.6% | 279.9619 | 320.5199 | 86.35% | 52.99% | 25/50 | 4.738% | 93.6 | 4.338 | 2.864522 | 20.21737 | 63.93% | 1.991667 | 0.7950671 | 569.6944 | 100 | 6923.233 | 5710.318 | 749.6929 | 883.3913 | 16757.45 | 310.2409 | 5442.591 | 36776.92 | 14964.36 | 6654.378 | 486.6057 | 397.4619 | 45586.24 | #REF! | #REF! | #REF! | #REF! | 455 | 455 | Power Grids supply failure. | #REF! | 41644 | 39528.24 | 2115.765 | 72338.0002 | Week 2 | 0 | 0 | 0 | 0 | 0 | 0 | 203.7438 | 0 | 91.40099 | 6.522375 | 0 | 1159.667 | 0 | 110.6171 | 366.5399 | 0 | 0 |  | 109.067 | 0 | 123.1939 | 201.2577 | 0 | 91.10851 | 294.5013 | 0 | 0 | 0 | 0 | 0 | 0 | 0 | 112.3548 | 0 | 50.40323 | 3.596774 | 0 | 639.5 | 0 | 61 | 202.129 | 0 | 0 | 50.24194 | 60.14516 | 0 | 67.93548 | 110.9839 | 0 | 50.24194 | 162.4032 | 0 | Dec-25
F146006 | F1 | 2025-12-15 | Raju Singh | 20.77 | 0 | 20.77 | 15 | 6.05 | 39.44 | 1.33 | 28.4 | 5.01 | 16.58 | 0.85 | 8 | 43.538 | 13.758 | 17 | 14 | 18 | 49 | 2.096196 | 21.42 | 96.97% | 55/22 | 55.0925 | 21.50125 | 0.4425 | 683.6864 | 665.3613 | 80.58% | 82.8% | 208.2041 | 487.384 | 157.7% | 46.35% | 10/70 | 2.407% | 102.8 | 3.58 | 5.12181 | 29.41457 | 97.35% | 2.053333 | 0.790029 | 377.5451 | 175 | 27295.11 | 6574.868 | 1345.45 | 1685.043 | 29962.59 | 668.6306 | 9731.44 | 77263.13 | 26262.57 | 14933.37 | 1855.421 | 746.9899 | 85177.42 | #REF! | #REF! | 5 | #REF! | #REF! | 5 | Over current trip. | #REF! | 69902 | 73013.95 | -3111.948 | -64635.168 | Week 3 | 0 | 0 | 0 | 0 | 533.3654 | 412.9514 | 0 | 141.791 | 0 | 684.4969 | 0 | 0 | 0 | 0 | 0 | 520.6066 | 0 |  | 0 | 0 | 165.8161 | 3.033221 | 788.3486 | 0 | 0 | 361.5311 | 0 | 0 | 0 | 0 | 226.0816 | 175.0408 | 0 | 60.10204 | 0 | 290.1429 | 0 | 0 | 0 | 0 | 0 | 220.6735 | 0 | 0 | 0 | 0 | 70.28571 | 1.285714 | 334.1633 | 0 | 0 | 153.2449 | Dec-25
F246006 | F2 | 2025-12-15 | Mr. Girish Malik | 31.09 | 0 | 31.09 | 22.445 | 5.32 | 40.46 | 1.31 | 28.52 | 4.65 | 16.28 | 0.82 | 9 | 60.381 | 18.695 | 37 | 10 | 21 | 68 | 1.942136 | 32.06 | 96.97% | 55/22 | 54.78 | 22.50667 | 0.3911111 | 567.3411 | 616.3985 | 96.56% | 88.87% | 583.919 | 429.9109 | 49.12% | 52.16% | 10/70 | 2.67% | 144.6 | 5.827 | 4.838437 | 29.11463 | 98.77% | 2.173333 | 0.7830774 | 504.2326 | 250 | 22386.6 | 17181.34 | 1867.16 | 1596.28 | 28304.86 | 713.3623 | 9193.03 | 81242.63 | 24330.12 | 12625.91 | 1712.576 | 685.6974 | 78448.47 | #REF! | #REF! | #REF! | #REF! | #REF! | #REF! | NIL | #REF! | 68163 | 66973.46 | 1189.538 | 36982.751 | Week 3 | 0 | 0 | 0 | 0 | 494.2747 | 382.7919 | 0 | 0 | 0 | 634.2876 | 0 | 0 | 0 | 0 | 98.42393 | 448.3757 | 0 |  | 54.51914 | 0 | 175.008 | 0 | 730.6851 | 0 | 0 | 334.384 | 0 | 0 | 0 | 0 | 225.9853 | 175.0147 | 0 | 0 | 0 | 290 | 0 | 0 | 0 | 0 | 45 | 205 | 0 | 0 | 24.92647 | 0 | 80.01471 | 0 | 334.0735 | 0 | 0 | 152.8824 | Dec-25
F346006 | F3 | 2025-12-15 | Mr. Ajay Singh | 37.92 | 0 | 37.92 | 28.35 | 11.08 | 38.42 | 1.38 | 26.32 | 5.45 | 14.52 | 0.83 | 8 | 79.311 | 25.395 | 32 | 24 | 16 | 72 | 2.091535 | 39.095 | 96.99% | 60/15 | 59.79625 | 14.94125 | #REF! | 620.5408 | 676.5458 | 96.36% | 88.38% | 344.1201 | 390.3022 | 54.01% | 46.66% | 25/50 | 3.376% | 145.7 | 5.827 | 3.995965 | 29.16955 | 99.52% | 2.133333 | 0.7930089 | 559.853 | 325 | 24311.15 | 7753.874 | 931.3291 | 1323.448 | 23376.4 | 576.9619 | 7592.334 | 65865.49 | 26264.84 | 8807.925 | 1000.253 | 607.7286 | 68972.92 | #REF! | 5 | #REF! | #REF! | #REF! | 5 | Aux power failure. | #REF! | 60369 | 59449.41 | 919.5896 | 34870.84 | Week 3 | 863.7658 | 0 | 0 | 0 | 409.0717 | 0 | 76.08122 | 0 | 0 | 370.4641 | 0 | 0 | 0 | 0 | 417.6424 | 127.558 | 0 |  | 124.4989 | 0 | 227.8217 | 0 | 0 | 0 | 372.2574 | 370.3586 | 454.9167 | 0 | 0 | 0 | 215.4444 | 0 | 40.06944 | 0 | 0 | 195.1111 | 0 | 0 | 0 | 0 | 219.9583 | 67.18056 | 0 | 0 | 65.56944 | 0 | 119.9861 | 0 | 0 | 0 | 196.0556 | 195.0556 | Dec-25
F446006 | F4 | 2025-12-15 | Mr.Ganesh Ghosh Ji | 53.35 | 0.42 | 53.77 | 22.07 | 10.09 | 39.88 | 1.35 | 22.32 | 4.8 | 17.92 | 0.68 | 8 | 97.22 | 31.794 | 37 | 27 | 32 | 96 | 1.822306 | 55.435 | 96.24% | 40/8 | 36.32 | 6.284 | 0 | 400.2468 | 405.5801 | 90.74% | 89.55% | 378.0761 | 327.8541 | 57.15% | 58.79% | 25/50 | 4.855% | 145 | 5.827 | 2.827123 | 20.71802 | 99.04% | 2.083333 | 0.7827005 | 610.456 | 233.3333 | 14991.41 | 7901.068 | 332.896 | 842.2709 | 16538.67 | 406.0631 | 5371.533 | 46383.91 | 15236.41 | 6838.566 | 432.4995 | 398.8841 | 45658.83 | #REF! | 5 | #REF! | #REF! | #REF! | 5 | Aux power failure. | #REF! | 41644 | 39730 | 1913.999 | 102111.8638 | Week 3 | 0 | 0 | 0 | 0 | 0 | 0 | 684.7048 | 0 | 90.38425 | 8.678538 | 0 | 665.9231 | 0 | 111.3402 | 367.254 | 0 | 0 |  | 117.3571 | 0 | 135.314 | 178.2193 | 0 | 90.47798 | 290.8154 | 0 | 0 | 0 | 0 | 0 | 0 | 0 | 380.5104 | 0 | 50.22917 | 4.822917 | 0 | 370.0729 | 0 | 61.875 | 204.09375 | 0 | 0 | 50.28125 | 65.21875 | 0 | 75.19792 | 99.04167 | 0 | 50.28125 | 161.6146 | 0 | Dec-25
F146007 | F1 | 2025-12-16 | Raju Singh | 20.13 | 0 | 20.13 | 14.49 | 6.82 | 39.82 | 1.36 | 28.52 | 4.85 | 15.88 | 0.84 | 8 | 39.407 | 12.193 | 16 | 12 | 16 | 44 | 1.957625 | 20.755 | 96.99% | 55/22 | 54.88875 | 21.65375 | 0.425 | 912.8722 | 621.0462 | 60.13% | 88.38% | 460.5085 | 445.4512 | 118% | 50.36% | 10/70 | 2.484% | 101.4 | 3.5 | 5.211128 | 29.40529 | 96.02% | 2.066667 | 0.7940599 | 407.5093 | 200 | 36233.15 | 13936.21 | 3082.265 | 1453.013 | 30485.1 | 851.8974 | 9901.143 | 95942.78 | 24508.87 | 13641.93 | 1725.633 | 718.1454 | 82433.83 | #REF! | #REF! | #REF! | #REF! | 25 | 25 | Power grids supply failure. | #REF! | 69902 | 70361.53 | -459.5292 | -9250.322 | Week 3 | 0 | 0 | 0 | 0 | 494.4362 | 397.4665 | 0 | 131.6443 | 0 | 634.5753 | 0 | 0 | 0 | 0 | 0 | 474.0686 | 0 |  | 0 | 0 | 154.3964 | 5.116741 | 731.0482 | 0 | 0 | 334.6746 | 0 | 0 | 0 | 0 | 226.2045 | 181.8409 | 0 | 60.22727 | 0 | 290.3182 | 0 | 0 | 0 | 0 | 0 | 216.8864 | 0 | 0 | 0 | 0 | 70.63636 | 2.340909 | 334.4545 | 0 | 0 | 153.1136 | Dec-25
F246007 | F2 | 2025-12-16 | Mr. Girish Malik | 30.47 | 0 | 30.47 | 21.79 | 6.1 | 40.82 | 1.28 | 28.82 | 4.62 | 15.32 | 0.82 | 9 | 60.47 | 18.458 | 28 | 18 | 22 | 68 | 1.984575 | 31.42 | 96.98% | 55/22 | 54.68889 | 22.32333 | 0.4011111 | 595.274 | 631.6604 | 91.87% | 86.58% | 521.4481 | 432.7724 | 47.49% | 50.82% | 10/70 | 2.658% | 142.7 | 5.697 | 4.870266 | 29.20546 | 97.47% | 2.15 | 0.7816709 | 518.0532 | 275 | 23751.53 | 14954.34 | 1996.423 | 2473.881 | 28491.06 | 716.6723 | 9253.505 | 81637.41 | 24947.16 | 12696.6 | 1747.601 | 703.563 | 80313.37 | #REF! | #REF! | 5 | #REF! | 25 | 30 | Power Grids supply failure and over current trip. | #REF! | 68163 | 67882.42 | 280.5794 | 8549.254 | Week 3 | 0 | 0 | 0 | 0 | 498.8513 | 386.7411 | 0 | 0 | 0 | 647.2596 | 0 | 0 | 0 | 0 | 100.361 | 449.6226 | 0 |  | 55.79258 | 0 | 178.2409 | 0 | 748.999 | 0 | 0 | 349.9836 | 0 | 0 | 0 | 0 | 223.5294 | 173.2941 | 0 | 0 | 0 | 290.0294 | 0 | 0 | 0 | 0 | 44.97059 | 201.4706 | 0 | 0 | 25 | 0 | 79.86765 | 0 | 335.6176 | 0 | 0 | 156.8235 | Dec-25
F346007 | F3 | 2025-12-16 | Mr. Ajay Singh | 36.42 | 0 | 36.42 | 27.48 | 10.76 | 38.21 | 1.32 | 26.58 | 5.12 | 14.88 | 0.83 | 8 | 74.726 | 23.832 | 31 | 16 | 21 | 68 | 2.051785 | 37.55 | 96.99% | 60/15 | 59.34125 | 14.775 | #REF! | 652.4848 | 663.8115 | 90.95% | 89.39% | 421.0542 | 380.0741 | 29.64% | 46.89% | 25/50 | 3.377% | 143.1 | 5.697 | 4.085585 | 29.159 | 97.75% | 2.075 | 0.7911305 | 591.3461 | 241.6667 | 25373.15 | 9065.487 | 2020.923 | 2172.223 | 23900.67 | 625.3245 | 7762.611 | 70920.39 | 25771.08 | 8588.651 | 1002.389 | 614.3502 | 69811.98 | #REF! | #REF! | #REF! | #REF! | 20 | 20 | Power Grids supply failure. | #REF! | 60369 | 59262.79 | 1106.206 | 40288.036 | Week 3 | 849.7803 | 0 | 0 | 0 | 401.2905 | 0 | 74.35475 | 0 | 0 | 365.129 | 0 | 0 | 0 | 0 | 411.3399 | 130.9171 | 0 |  | 112.1087 | 0 | 224.7392 | 6.891818 | 0 | 0 | 362.4108 | 363.9484 | 455.1324 | 0 | 0 | 0 | 214.9265 | 0 | 39.82353 | 0 | 0 | 195.5588 | 0 | 0 | 0 | 0 | 220.3088 | 70.11765 | 0 | 0 | 60.04412 | 0 | 120.3676 | 3.691176 | 0 | 0 | 194.1029 | 194.9265 | Dec-25
F446007 | F4 | 2025-12-16 | Mr.Ganesh Ghosh Ji | 52.41 | 0 | 52.41 | 21.653 | 9.92 | 40.52 | 1.42 | 22.1 | 4.42 | 18.21 | 0.65 | 8 | 95.3 | 30.951 | 40 | 28 | 26 | 94 | 1.818355 | 54.035 | 96.99% | 40/8 | 37.114 | 6.394 | 0 | 440.8286 | 404.7467 | 84.19% | 91.7% | 417.6113 | 325.7293 | 51.15% | 62.04% | 25/50 | 3.568% | 142.9 | 5.697 | 2.83528 | 20.53969 | 97.61% | 2.083333 | 0.7835562 | 653.2269 | 125 | 16447.49 | 8764.116 | 428.1626 | 829.6575 | 16586.39 | 430.5581 | 5387.031 | 48873.4 | 15204.89 | 6800.31 | 418.5003 | 398.3974 | 45625.17 | #REF! | #REF! | #REF! | #REF! | 20 | 20 | Power Grids supply failure. | #REF! | 41644 | 39690.11 | 1953.888 | 102403.2466 | Week 3 | 0 | 0 | 0 | 0 | 0 | 0 | 682.3698 | 0 | 90.24995 | 1.831712 | 0 | 664.0717 | 0 | 107.3268 | 363.4039 | 0 | 0 |  | 119.8245 | 0 | 152.2038 | 173.9554 | 0 | 91.05133 | 290.6125 | 0 | 0 | 0 | 0 | 0 | 0 | 0 | 380.4574 | 0 | 50.31915 | 1.021277 | 0 | 370.2553 | 0 | 59.84043 | 202.617 | 0 | 0 | 50.76596 | 66.80851 | 0 | 84.8617 | 96.98936 | 0 | 50.76596 | 162.0319 | 0 | Dec-25
F146008 | F1 | 2025-12-17 | Raju Singh | 20.09 | 0 | 20.09 | 20.6 | 0 | 39.56 | 1.28 | 28.32 | 5.02 | 15.86 | 0.84 | 8 | 39.443 | 11.826 | 17 | 16 | 12 | 45 | 1.963315 | 20.715 | 96.98% | 55/22 | 54.93125 | 21.39125 | 0.44375 | 686.7581 | 624.5262 | 79.99% | 87.96% | 582.3434 | 432.8206 | 116.3% | 49.81% | 10/70 | 2.489% | 102.4 | 3.55 | 5.273768 | 29.49466 | 96.97% | 2.096667 | 0.7825947 | 450.9259 | 175 | 26387.04 | 17800.1 | 1505.226 | 1885.991 | 30851.54 | 784.299 | 10020.16 | 89234.36 | 24660.5 | 13252.66 | 1774.092 | 724.2479 | 83169.19 | #REF! | #REF! | #REF! | #REF! | #REF! | #REF! | NIL | #REF! | 69902 | 70538.8 | -636.7971 | -12793.25 | Week 3 | 0 | 0 | 0 | 0 | 489.8955 | 394.674 | 0 | 128.671 | 0 | 635.3907 | 0 | 0 | 0 | 0 | 0 | 459.9801 | 0 |  | 0 | 0 | 154.1065 | 24.39024 | 735.6396 | 0 | 0 | 343.106 | 0 | 0 | 0 | 0 | 218.7111 | 176.2 | 0 | 57.44444 | 0 | 283.6667 | 0 | 0 | 0 | 0 | 0 | 205.3556 | 0 | 0 | 0 | 0 | 68.8 | 10.88889 | 328.4222 | 0 | 0 | 153.1778 | Dec-25
F246008 | F2 | 2025-12-17 | Mr. Girish Malik | 31.33 | 0 | 31.33 | 21.92 | 5.76 | 40.52 | 1.26 | 28.45 | 5.12 | 15.62 | 0.83 | 9 | 62.378 | 19.058 | 28 | 20 | 22 | 70 | 1.990999 | 32.3 | 97% | 55/22 | 55.13333 | 22.53778 | 0.3933333 | 546.0244 | 636.1683 | 101% | 86.66% | 483.0021 | 433.6889 | 49.93% | 51.61% | 10/70 | 2.585% | 144.6 | 5.777 | 4.799777 | 29.31871 | 98.77% | 2.216667 | 0.7829094 | 494.9722 | 300 | 21570.85 | 14090.97 | 1837.344 | 2346.618 | 28078.69 | 679.2447 | 9119.575 | 77723.29 | 25146.34 | 12701.44 | 1736.17 | 700.0926 | 79828.93 | #REF! | #REF! | 5 | #REF! | #REF! | 5 | Over current trip. | #REF! | 68163 | 67662.64 | 500.3578 | 15676.21 | Week 3 | 0 | 0 | 0 | 0 | 491.6055 | 382.2853 | 0 | 0 | 0 | 643.0259 | 0 | 0 | 0 | 0 | 103.7664 | 448.6754 | 0 |  | 55.85701 | 0 | 178.8382 | 0 | 755.1229 | 0 | 0 | 361.9853 | 0 | 0 | 0 | 0 | 220.0286 | 171.1 | 0 | 0 | 0 | 287.8 | 0 | 0 | 0 | 0 | 46.44286 | 200.8143 | 0 | 0 | 25 | 0 | 80.04286 | 0 | 337.9714 | 0 | 0 | 162.0143 | Dec-25
F346008 | F3 | 2025-12-17 | Mr. Ajay Singh | 37.315 | 0 | 37.315 | 28.027 | 10.26 | 39.52 | 1.36 | 27.02 | 5.21 | 14.02 | 0.82 | 8 | 75.83 | 24.008 | 31 | 17 | 20 | 68 | 2.032159 | 38.47 | 97% | 60/15 | 58.99375 | 15.69125 | #REF! | 697.0902 | 655.0763 | 84.63% | 90.06% | 485.5947 | 374.2813 | 37.45% | 51.25% | 25/50 | 3.296% | 146 | 5.777 | 4.067453 | 29.0912 | 99.73% | 2.195667 | 0.7898206 | 610.9583 | 266.6667 | 27266.99 | 10436.96 | 1550.61 | 1778.667 | 23794.6 | 648.2783 | 7728.16 | 73204.27 | 25431.68 | 8481.548 | 999.3783 | 604.8587 | 68818.89 | #REF! | #REF! | #REF! | #REF! | #REF! | #REF! | NIL | #REF! | 60369 | 58707.21 | 1661.793 | 62009.819 | Week 3 | 837.2772 | 0 | 0 | 0 | 392.7911 | 0 | 89.24025 | 0 | 0 | 350.3685 | 0 | 0 | 0 | 0 | 402.3583 | 131.6361 | 0 |  | 109.393 | 0 | 219.6436 | 22.24307 | 0 | 0 | 364.4111 | 348.439 | 459.4559 | 0 | 0 | 0 | 215.5441 | 0 | 48.97059 | 0 | 0 | 192.2647 | 0 | 0 | 0 | 0 | 220.7941 | 72.23529 | 0 | 0 | 60.02941 | 0 | 120.5294 | 12.20588 | 0 | 0 | 199.9706 | 191.2059 | Dec-25
F446008 | F4 | 2025-12-17 | Mr.Ganesh Ghosh Ji | 52.02 | 0.25 | 52.27 | 21.72 | 10.12 | 40.68 | 1.41 | 22.32 | 4.65 | 17.88 | 0.66 | 8 | 95.093 | 31.028 | 38 | 28 | 28 | 94 | 1.828008 | 53.89 | 96.53% | 40/8 | 36.74 | 7.39 | 0 | 355.5394 | 406.6476 | 103.3% | 90.35% | 397.9678 | 327.8513 | 68.16% | 65.39% | 25/50 | 4.633% | 144.8 | 5.777 | 2.894598 | 20.51895 | 98.91% | 2.069 | 0.7866671 | 531.2106 | 216.6667 | 13365.33 | 8216.003 | 373.7024 | 518.9533 | 16933.4 | 394.0739 | 5499.737 | 45301.2 | 15276 | 6824.637 | 437.9681 | 399.9096 | 45890.6 | #REF! | #REF! | #REF! | #REF! | #REF! | #REF! | NIL | #REF! | 41644 | 40154.47 | 1489.533 | 77485.5022 | Week 3 | 0 | 0 | 0 | 0 | 0 | 0 | 687.1588 | 0 | 90.46521 | 21.72241 | 0 | 668.935 | 0 | 108.2853 | 370.569 | 0 | 0 |  | 117.6086 | 0 | 153.8062 | 177.5087 | 0 | 90.90734 | 290.5421 | 0 | 0 | 0 | 0 | 0 | 0 | 0 | 380.2766 | 0 | 50.06383 | 12.02128 | 0 | 370.1915 | 0 | 59.92553 | 205.0745 | 0 | 0 | 50.30851 | 65.08511 | 0 | 85.11702 | 98.23404 | 0 | 50.30851 | 160.7872 | 0 | Dec-25
F146009 | F1 | 2025-12-18 | Raju Singh | 20.74 | 0 | 20.74 | 15.43 | 6.43 | 39.755 | 1.3175 | 28.405 | 4.925 | 16.1325 | 0.84 | 8 | 41.035 | 12.336 | 18 | 16 | 12 | 46 | 1.978544 | 21.38 | 97.01% | 55/22 | 55.0075 | 20.935 | 0.49 | 740.7316 | 632.1657 | 74.26% | 87.01% | 626.4261 | 438.1734 | 121.3% | 47.82% | #REF! | 0% | 103.3 | 3.594 | 5.154002 | 29.59754 | 97.82% | 2.123333 | 0 | 425.4745 | 216.6667 | 29636.4 | 17046.77 | 1481.485 | 2977.124 | 30150.91 | 812.9269 | 9792.604 | 91898.22 | 24988.98 | 13441.25 | 1808.838 | 733.6711 | 83893.38 | #REF! | #REF! | #REF! | #REF! | #REF! | #REF! | NIL | #REF! | 69902 | 70389.98 | -487.9818 | -10120.743 | Week 3 | 0 | 0 | 0 | 379.3153 | 488.7657 | 379.3153 | 0 | 122.6133 | 0 | 653.1823 | 0 | 0 | 0 | 0 | 0 | 472.1794 | 0 |  | 0 | 0 | 157.3288 | 18.85246 | 751.1572 | 0 | 0 | 359.3057 | 0 | 0 | 0 | 0 | 220.3696 | 171.0217 | 0 | 55.28261 | 0 | 294.5 | 0 | 0 | 0 | 0 | 0 | 212.8913 | 0 | 0 | 0 | 0 | 70.93478 | 8.5 | 338.6739 | 0 | 0 | 162 | Dec-25
F246009 | F2 | 2025-12-18 | Mr. Girish Malik | 32.125 | 0 | 32.125 | 22.83 | 5.65 | 40.64 | 1.3025 | 28.5275 | 4.81 | 15.785 | 0.82 | 9 | 64.121 | 19.599 | 28 | 20 | 24 | 72 | 1.995984 | 33.12 | 97% | 55/22 | 55.04556 | 21.98222 | 0.4322222 | 493.9503 | 637.7044 | 111.4% | 86.32% | 485.0469 | 435.91 | 56.64% | 50.27% | #REF! | 0% | 145.5 | 5.849 | 4.711253 | 29.3155 | 99.39% | 2.226333 | 0 | 491.6921 | 241.6667 | 19349.47 | 14257.22 | 1551.502 | 2231.239 | 27560.83 | 649.5026 | 8951.381 | 74551.15 | 25207.42 | 12791.08 | 1738.254 | 695.2882 | 79175.49 | #REF! | #REF! | #REF! | #REF! | #REF! | #REF! | NIL | #REF! | 68163 | 67297.58 | 865.4172 | 27801.527 | Week 3 | 0 | 0 | 0 | 0 | 493.0428 | 383.1284 | 0 | 0 | 0 | 643.7977 | 0 | 0 | 0 | 0 | 100.856 | 453.1984 | 0 |  | 56.03113 | 0 | 179.3307 | 0 | 757.4786 | 0 | 0 | 362.3346 | 0 | 0 | 0 | 0 | 219.9861 | 170.9444 | 0 | 0 | 0 | 287.25 | 0 | 0 | 0 | 0 | 45 | 202.2083 | 0 | 0 | 25 | 0 | 80.01389 | 0 | 337.9722 | 0 | 0 | 161.6667 | Dec-25
F346009 | F3 | 2025-12-18 | Mr. Ajay Singh | 37.82 | 0 | 37.82 | 29.108 | 10.655 | 38.8825 | 1.345 | 26.41 | 5.2475 | 14.575 | 0.8175 | 8 | 76.103 | 23.845 | 30 | 18 | 20 | 68 | 2.012242 | 38.99 | 97% | 60/15 | 59.67 | 15.10125 | #REF! | 648.4225 | 648.2045 | 92.02% | 92.05% | 269.8597 | 366.2747 | 47.42% | 53.13% | #REF! | 0% | 146.4 | 5.849 | 4.025621 | 29.08768 | 100% | 2.219 | 0 | 578.5509 | 258.3333 | 24943.81 | 6060.482 | 962.348 | 1679.586 | 23549.88 | 571.9611 | 7648.681 | 65416.75 | 25167.22 | 8279.303 | 927.8503 | 596.0385 | 67848.57 | #REF! | #REF! | #REF! | #REF! | #REF! | #REF! | NIL | #REF! | 60369 | 57924.26 | 2444.74 | 92460.075 | Week 3 | 828.2919 | 0 | 0 | 0 | 386.4622 | 0 | 92.57007 | 0 | 0 | 306.5838 | 0 | 0 | 0 | 0 | 396.0867 | 126.4146 | 0 |  | 107.9852 | 0 | 216.2084 | 41.69751 | 0 | 0 | 362.9561 | 341.9619 | 460.6765 | 0 | 0 | 0 | 214.9412 | 0 | 51.48529 | 0 | 0 | 170.5147 | 0 | 0 | 0 | 0 | 220.2941 | 70.30882 | 0 | 0 | 60.05882 | 0 | 120.25 | 23.19118 | 0 | 0 | 201.8676 | 190.1912 | Dec-25
F446009 | F4 | 2025-12-18 | Mr.Ganesh Ghosh Ji | 52.695 | 0 | 52.695 | 21.72 | 10.4375 | 40.25 | 1.3975 | 22.2 | 4.6325 | 17.8825 | 0.665 | 8 | 95.073 | 31.042 | 36 | 28 | 30 | 94 | 1.804213 | 54.325 | 97% | 40/8 | 37.28 | 7.46 | 0 | 466.664 | 401.322 | 79.89% | 92.89% | 198.6367 | 323.8057 | 80.98% | 70.54% | #REF! | 0% | 144.9 | 5.849 | 2.860784 | 20.51518 | 98.98% | 2.063 | 0 | 577.5984 | 225 | 17581.63 | 4012.345 | 394.4207 | 1134.395 | 16735.58 | 398.5838 | 5435.489 | 45692.45 | 15075.09 | 6741.072 | 437.4922 | 401.2364 | 45960.36 | #REF! | #REF! | #REF! | #REF! | #REF! | #REF! | NIL | #REF! | 41644 | 39663.35 | 1980.649 | 104370.2888 | Week 3 | 0 | 0 | 0 | 0 | 0 | 0 | 678.4515 | 0 | 89.49616 | 8.255053 | 0 | 660.0816 | 0 | 107.1259 | 365.8412 | 0 | 0 |  | 116.1211 | 0 | 152.0068 | 180.3966 | 0 | 89.85672 | 286.327 | 0 | 0 | 0 | 0 | 0 | 0 | 0 | 380.3298 | 0 | 50.17021 | 4.62766 | 0 | 370.0319 | 0 | 60.05319 | 205.0851 | 0 | 0 | 50.37234 | 65.09574 | 0 | 85.21277 | 101.1277 | 0 | 50.37234 | 160.5106 | 0 | Dec-25
F146010 | F1 | 2025-12-19 | Raju Singh | 0 | 0 | #REF! | 0 | 0 | 0 | 0 | 0 | 0 | 0 | 0 | 8 | 0 | 0 | #REF! | #REF! | #REF! | 0 | 0 | 0 | 0% | #REF! | 0 | 0 | 0 | 0 | 0 | 0% | 0% | 0 | 0 | 0% | 0% | #REF! | 0% | #REF! | #REF! | 0 | 0 | 0% | 0 | 0 | 0 | 0 | 0 | 0 | 0 | 0 | 0 | 0 | 0 | 0 | 0 | 0 | 0 | 0 | 0 | #REF! | #REF! | #REF! | #REF! | #REF! | #REF! | #REF! | #REF! | 69902 | 0 | 69902 | 0 | Week 3 | 0 | 0 | 0 | 0 | 0 | 0 | 0 | 0 | 0 | 0 | 0 | 0 | 0 | 0 | 0 | 0 | 0 |  | 0 | 0 | 0 | 0 | 0 | 0 | 0 | 0 | 0 | 0 | 0 | 0 | 0 | 0 | 0 | 0 | 0 | 0 | 0 | 0 | 0 | 0 | 0 | 0 | 0 | 0 | 0 | 0 | 0 | 0 | 0 | 0 | 0 | 0 | Dec-25
F246010 | F2 | 2025-12-19 | Mr. Girish Malik | 0 | 0 | #REF! | 0 | 0 | 0 | 0 | 0 | 0 | 0 | 0 | 9 | 0 | 0 | #REF! | #REF! | #REF! | 0 | 0 | 0 | 0% | #REF! | 0 | 0 | 0 | 0 | 0 | 0% | 0% | 0 | 0 | 0% | 0% | #REF! | 0% | #REF! | #REF! | 0 | 0 | 0% | 0 | 0 | 0 | 0 | 0 | 0 | 0 | 0 | 0 | 0 | 0 | 0 | 0 | 0 | 0 | 0 | 0 | #REF! | #REF! | #REF! | #REF! | #REF! | #REF! | #REF! | #REF! | 68163 | 0 | 68163 | 0 | Week 3 | 0 | 0 | 0 | 0 | 0 | 0 | 0 | 0 | 0 | 0 | 0 | 0 | 0 | 0 | 0 | 0 | 0 |  | 0 | 0 | 0 | 0 | 0 | 0 | 0 | 0 | 0 | 0 | 0 | 0 | 0 | 0 | 0 | 0 | 0 | 0 | 0 | 0 | 0 | 0 | 0 | 0 | 0 | 0 | 0 | 0 | 0 | 0 | 0 | 0 | 0 | 0 | Dec-25
F346010 | F3 | 2025-12-19 | Mr. Ajay Singh | 0 | 0 | #REF! | 0 | 0 | 0 | 0 | 0 | 0 | 0 | 0 | 8 | 0 | 0 | #REF! | #REF! | #REF! | 0 | 0 | 0 | 0% | #REF! | 0 | 0 | #REF! | 0 | 0 | 0% | 0% | 0 | 0 | 0% | 0% | #REF! | 0% | #REF! | #REF! | 0 | 0 | 0% | 0 | 0 | 0 | 0 | 0 | 0 | 0 | 0 | 0 | 0 | 0 | 0 | 0 | 0 | 0 | 0 | 0 | #REF! | #REF! | #REF! | #REF! | #REF! | #REF! | #REF! | #REF! | 60369 | 0 | 60369 | 0 | Week 3 | 0 | 0 | 0 | 0 | 0 | 0 | 0 | 0 | 0 | 0 | 0 | 0 | 0 | 0 | 0 | 0 | 0 |  | 0 | 0 | 0 | 0 | 0 | 0 | 0 | 0 | 0 | 0 | 0 | 0 | 0 | 0 | 0 | 0 | 0 | 0 | 0 | 0 | 0 | 0 | 0 | 0 | 0 | 0 | 0 | 0 | 0 | 0 | 0 | 0 | 0 | 0 | Dec-25
F446010 | F4 | 2025-12-19 | Mr.Ganesh Ghosh Ji | 0 | 0 | #REF! | 0 | 0 | 0 | 0 | 0 | 0 | 0 | 0 | 8 | 0 | 0 | #REF! | #REF! | #REF! | 0 | 0 | 0 | 0% | #REF! | 0 | 0 | 0 | 0 | 0 | 0% | 0% | 0 | 0 | 0% | 0% | #REF! | 0% | #REF! | #REF! | 0 | 0 | 0% | 0 | 0 | 0 | 0 | 0 | 0 | 0 | 0 | 0 | 0 | 0 | 0 | 0 | 0 | 0 | 0 | 0 | #REF! | #REF! | #REF! | #REF! | #REF! | #REF! | #REF! | #REF! | 41644 | 0 | 41644 | 0 | Week 3 | 0 | 0 | 0 | 0 | 0 | 0 | 0 | 0 | 0 | 0 | 0 | 0 | 0 | 0 | 0 | 0 | 0 |  | 0 | 0 | 0 | 0 | 0 | 0 | 0 | 0 | 0 | 0 | 0 | 0 | 0 | 0 | 0 | 0 | 0 | 0 | 0 | 0 | 0 | 0 | 0 | 0 | 0 | 0 | 0 | 0 | 0 | 0 | 0 | 0 | 0 | 0 | Dec-25
F146011 | F1 | 2025-12-20 | Raju Singh | 0 | 0 | #REF! | 0 | 0 | 0 | 0 | 0 | 0 | 0 | 0 | 8 | 0 | 0 | #REF! | #REF! | #REF! | 0 | 0 | 0 | 0% | #REF! | 0 | 0 | 0 | 0 | 0 | 0% | 0% | 0 | 0 | 0% | 0% | #REF! | 0% | #REF! | #REF! | 0 | 0 | 0% | 0 | 0 | 0 | 0 | 0 | 0 | 0 | 0 | 0 | 0 | 0 | 0 | 0 | 0 | 0 | 0 | 0 | #REF! | #REF! | #REF! | #REF! | #REF! | #REF! | #REF! | #REF! | 69902 | 0 | 69902 | 0 | Week 3 | 0 | 0 | 0 | 0 | 0 | 0 | 0 | 0 | 0 | 0 | 0 | 0 | 0 | 0 | 0 | 0 | 0 |  | 0 | 0 | 0 | 0 | 0 | 0 | 0 | 0 | 0 | 0 | 0 | 0 | 0 | 0 | 0 | 0 | 0 | 0 | 0 | 0 | 0 | 0 | 0 | 0 | 0 | 0 | 0 | 0 | 0 | 0 | 0 | 0 | 0 | 0 | Dec-25
F246011 | F2 | 2025-12-20 | Mr. Girish Malik | 0 | 0 | #REF! | 0 | 0 | 0 | 0 | 0 | 0 | 0 | 0 | 9 | 0 | 0 | #REF! | #REF! | #REF! | 0 | 0 | 0 | 0% | #REF! | 0 | 0 | 0 | 0 | 0 | 0% | 0% | 0 | 0 | 0% | 0% | #REF! | 0% | #REF! | #REF! | 0 | 0 | 0% | 0 | 0 | 0 | 0 | 0 | 0 | 0 | 0 | 0 | 0 | 0 | 0 | 0 | 0 | 0 | 0 | 0 | #REF! | #REF! | #REF! | #REF! | #REF! | #REF! | #REF! | #REF! | 68163 | 0 | 68163 | 0 | Week 3 | 0 | 0 | 0 | 0 | 0 | 0 | 0 | 0 | 0 | 0 | 0 | 0 | 0 | 0 | 0 | 0 | 0 |  | 0 | 0 | 0 | 0 | 0 | 0 | 0 | 0 | 0 | 0 | 0 | 0 | 0 | 0 | 0 | 0 | 0 | 0 | 0 | 0 | 0 | 0 | 0 | 0 | 0 | 0 | 0 | 0 | 0 | 0 | 0 | 0 | 0 | 0 | Dec-25
F346011 | F3 | 2025-12-20 | Mr. Ajay Singh | 0 | 0 | #REF! | 0 | 0 | 0 | 0 | 0 | 0 | 0 | 0 | 8 | 0 | 0 | #REF! | #REF! | #REF! | 0 | 0 | 0 | 0% | #REF! | 0 | 0 | #REF! | 0 | 0 | 0% | 0% | 0 | 0 | 0% | 0% | #REF! | 0% | #REF! | #REF! | 0 | 0 | 0% | 0 | 0 | 0 | 0 | 0 | 0 | 0 | 0 | 0 | 0 | 0 | 0 | 0 | 0 | 0 | 0 | 0 | #REF! | #REF! | #REF! | #REF! | #REF! | #REF! | #REF! | #REF! | 60369 | 0 | 60369 | 0 | Week 3 | 0 | 0 | 0 | 0 | 0 | 0 | 0 | 0 | 0 | 0 | 0 | 0 | 0 | 0 | 0 | 0 | 0 |  | 0 | 0 | 0 | 0 | 0 | 0 | 0 | 0 | 0 | 0 | 0 | 0 | 0 | 0 | 0 | 0 | 0 | 0 | 0 | 0 | 0 | 0 | 0 | 0 | 0 | 0 | 0 | 0 | 0 | 0 | 0 | 0 | 0 | 0 | Dec-25
F446011 | F4 | 2025-12-20 | Mr.Ganesh Ghosh Ji | 0 | 0 | #REF! | 0 | 0 | 0 | 0 | 0 | 0 | 0 | 0 | 8 | 0 | 0 | #REF! | #REF! | #REF! | 0 | 0 | 0 | 0% | #REF! | 0 | 0 | 0 | 0 | 0 | 0% | 0% | 0 | 0 | 0% | 0% | #REF! | 0% | #REF! | #REF! | 0 | 0 | 0% | 0 | 0 | 0 | 0 | 0 | 0 | 0 | 0 | 0 | 0 | 0 | 0 | 0 | 0 | 0 | 0 | 0 | #REF! | #REF! | #REF! | #REF! | #REF! | #REF! | #REF! | #REF! | 41644 | 0 | 41644 | 0 | Week 3 | 0 | 0 | 0 | 0 | 0 | 0 | 0 | 0 | 0 | 0 | 0 | 0 | 0 | 0 | 0 | 0 | 0 |  | 0 | 0 | 0 | 0 | 0 | 0 | 0 | 0 | 0 | 0 | 0 | 0 | 0 | 0 | 0 | 0 | 0 | 0 | 0 | 0 | 0 | 0 | 0 | 0 | 0 | 0 | 0 | 0 | 0 | 0 | 0 | 0 | 0 | 0 | Dec-25
F146012 | F1 | 2025-12-21 | Raju Singh | 0 | 0 | #REF! | 0 | 0 | 0 | 0 | 0 | 0 | 0 | 0 | 8 | 0 | 0 | #REF! | #REF! | #REF! | 0 | 0 | 0 | 0% | #REF! | 0 | 0 | 0 | 0 | 0 | 0% | 0% | 0 | 0 | 0% | 0% | #REF! | 0% | #REF! | #REF! | 0 | 0 | 0% | 0 | 0 | 0 | 0 | 0 | 0 | 0 | 0 | 0 | 0 | 0 | 0 | 0 | 0 | 0 | 0 | 0 | #REF! | #REF! | #REF! | #REF! | #REF! | #REF! | #REF! | #REF! | 69902 | 0 | 69902 | 0 | Week 3 | 0 | 0 | 0 | 0 | 0 | 0 | 0 | 0 | 0 | 0 | 0 | 0 | 0 | 0 | 0 | 0 | 0 |  | 0 | 0 | 0 | 0 | 0 | 0 | 0 | 0 | 0 | 0 | 0 | 0 | 0 | 0 | 0 | 0 | 0 | 0 | 0 | 0 | 0 | 0 | 0 | 0 | 0 | 0 | 0 | 0 | 0 | 0 | 0 | 0 | 0 | 0 | Dec-25
F246012 | F2 | 2025-12-21 | Mr. Girish Malik | 0 | 0 | #REF! | 0 | 0 | 0 | 0 | 0 | 0 | 0 | 0 | 9 | 0 | 0 | #REF! | #REF! | #REF! | 0 | 0 | 0 | 0% | #REF! | 0 | 0 | 0 | 0 | 0 | 0% | 0% | 0 | 0 | 0% | 0% | #REF! | 0% | #REF! | #REF! | 0 | 0 | 0% | 0 | 0 | 0 | 0 | 0 | 0 | 0 | 0 | 0 | 0 | 0 | 0 | 0 | 0 | 0 | 0 | 0 | #REF! | #REF! | #REF! | #REF! | #REF! | #REF! | #REF! | #REF! | 68163 | 0 | 68163 | 0 | Week 3 | 0 | 0 | 0 | 0 | 0 | 0 | 0 | 0 | 0 | 0 | 0 | 0 | 0 | 0 | 0 | 0 | 0 |  | 0 | 0 | 0 | 0 | 0 | 0 | 0 | 0 | 0 | 0 | 0 | 0 | 0 | 0 | 0 | 0 | 0 | 0 | 0 | 0 | 0 | 0 | 0 | 0 | 0 | 0 | 0 | 0 | 0 | 0 | 0 | 0 | 0 | 0 | Dec-25
F346012 | F3 | 2025-12-21 | Mr. Ajay Singh | 0 | 0 | #REF! | 0 | 0 | 0 | 0 | 0 | 0 | 0 | 0 | 8 | 0 | 0 | #REF! | #REF! | #REF! | 0 | 0 | 0 | 0% | #REF! | 0 | 0 | #REF! | 0 | 0 | 0% | 0% | 0 | 0 | 0% | 0% | #REF! | 0% | #REF! | #REF! | 0 | 0 | 0% | 0 | 0 | 0 | 0 | 0 | 0 | 0 | 0 | 0 | 0 | 0 | 0 | 0 | 0 | 0 | 0 | 0 | #REF! | #REF! | #REF! | #REF! | #REF! | #REF! | #REF! | #REF! | 60369 | 0 | 60369 | 0 | Week 3 | 0 | 0 | 0 | 0 | 0 | 0 | 0 | 0 | 0 | 0 | 0 | 0 | 0 | 0 | 0 | 0 | 0 |  | 0 | 0 | 0 | 0 | 0 | 0 | 0 | 0 | 0 | 0 | 0 | 0 | 0 | 0 | 0 | 0 | 0 | 0 | 0 | 0 | 0 | 0 | 0 | 0 | 0 | 0 | 0 | 0 | 0 | 0 | 0 | 0 | 0 | 0 | Dec-25
F446012 | F4 | 2025-12-21 | Mr.Ganesh Ghosh Ji | 0 | 0 | #REF! | 0 | 0 | 0 | 0 | 0 | 0 | 0 | 0 | 8 | 0 | 0 | #REF! | #REF! | #REF! | 0 | 0 | 0 | 0% | #REF! | 0 | 0 | 0 | 0 | 0 | 0% | 0% | 0 | 0 | 0% | 0% | #REF! | 0% | #REF! | #REF! | 0 | 0 | 0% | 0 | 0 | 0 | 0 | 0 | 0 | 0 | 0 | 0 | 0 | 0 | 0 | 0 | 0 | 0 | 0 | 0 | #REF! | #REF! | #REF! | #REF! | #REF! | #REF! | #REF! | #REF! | 41644 | 0 | 41644 | 0 | Week 3 | 0 | 0 | 0 | 0 | 0 | 0 | 0 | 0 | 0 | 0 | 0 | 0 | 0 | 0 | 0 | 0 | 0 |  | 0 | 0 | 0 | 0 | 0 | 0 | 0 | 0 | 0 | 0 | 0 | 0 | 0 | 0 | 0 | 0 | 0 | 0 | 0 | 0 | 0 | 0 | 0 | 0 | 0 | 0 | 0 | 0 | 0 | 0 | 0 | 0 | 0 | 0 | Dec-25
F146013 | F1 | 2025-12-22 | Raju Singh | 0 | 0 | #REF! | 0 | 0 | 0 | 0 | 0 | 0 | 0 | 0 | 8 | 0 | 0 | #REF! | #REF! | #REF! | 0 | 0 | 0 | 0% | #REF! | 0 | 0 | 0 | 0 | 0 | 0% | 0% | 0 | 0 | 0% | 0% | #REF! | 0% | #REF! | #REF! | 0 | 0 | 0% | 0 | 0 | 0 | 0 | 0 | 0 | 0 | 0 | 0 | 0 | 0 | 0 | 0 | 0 | 0 | 0 | 0 | #REF! | #REF! | #REF! | #REF! | #REF! | #REF! | #REF! | #REF! | 69902 | 0 | 69902 | 0 | Week 4 | 0 | 0 | 0 | 0 | 0 | 0 | 0 | 0 | 0 | 0 | 0 | 0 | 0 | 0 | 0 | 0 | 0 |  | 0 | 0 | 0 | 0 | 0 | 0 | 0 | 0 | 0 | 0 | 0 | 0 | 0 | 0 | 0 | 0 | 0 | 0 | 0 | 0 | 0 | 0 | 0 | 0 | 0 | 0 | 0 | 0 | 0 | 0 | 0 | 0 | 0 | 0 | Dec-25
F246013 | F2 | 2025-12-22 | Mr. Girish Malik | 0 | 0 | #REF! | 0 | 0 | 0 | 0 | 0 | 0 | 0 | 0 | 9 | 0 | 0 | #REF! | #REF! | #REF! | 0 | 0 | 0 | 0% | #REF! | 0 | 0 | 0 | 0 | 0 | 0% | 0% | 0 | 0 | 0% | 0% | #REF! | 0% | #REF! | #REF! | 0 | 0 | 0% | 0 | 0 | 0 | 0 | 0 | 0 | 0 | 0 | 0 | 0 | 0 | 0 | 0 | 0 | 0 | 0 | 0 | #REF! | #REF! | #REF! | #REF! | #REF! | #REF! | #REF! | #REF! | 68163 | 0 | 68163 | 0 | Week 4 | 0 | 0 | 0 | 0 | 0 | 0 | 0 | 0 | 0 | 0 | 0 | 0 | 0 | 0 | 0 | 0 | 0 |  | 0 | 0 | 0 | 0 | 0 | 0 | 0 | 0 | 0 | 0 | 0 | 0 | 0 | 0 | 0 | 0 | 0 | 0 | 0 | 0 | 0 | 0 | 0 | 0 | 0 | 0 | 0 | 0 | 0 | 0 | 0 | 0 | 0 | 0 | Dec-25
F346013 | F3 | 2025-12-22 | Mr. Ajay Singh | 0 | 0 | #REF! | 0 | 0 | 0 | 0 | 0 | 0 | 0 | 0 | 8 | 0 | 0 | #REF! | #REF! | #REF! | 0 | 0 | 0 | 0% | #REF! | 0 | 0 | #REF! | 0 | 0 | 0% | 0% | 0 | 0 | 0% | 0% | #REF! | 0% | #REF! | #REF! | 0 | 0 | 0% | 0 | 0 | 0 | 0 | 0 | 0 | 0 | 0 | 0 | 0 | 0 | 0 | 0 | 0 | 0 | 0 | 0 | #REF! | #REF! | #REF! | #REF! | #REF! | #REF! | #REF! | #REF! | 60369 | 0 | 60369 | 0 | Week 4 | 0 | 0 | 0 | 0 | 0 | 0 | 0 | 0 | 0 | 0 | 0 | 0 | 0 | 0 | 0 | 0 | 0 |  | 0 | 0 | 0 | 0 | 0 | 0 | 0 | 0 | 0 | 0 | 0 | 0 | 0 | 0 | 0 | 0 | 0 | 0 | 0 | 0 | 0 | 0 | 0 | 0 | 0 | 0 | 0 | 0 | 0 | 0 | 0 | 0 | 0 | 0 | Dec-25
F446013 | F4 | 2025-12-22 | Mr.Ganesh Ghosh Ji | 0 | 0 | #REF! | 0 | 0 | 0 | 0 | 0 | 0 | 0 | 0 | 8 | 0 | 0 | #REF! | #REF! | #REF! | 0 | 0 | 0 | 0% | #REF! | 0 | 0 | 0 | 0 | 0 | 0% | 0% | 0 | 0 | 0% | 0% | #REF! | 0% | #REF! | #REF! | 0 | 0 | 0% | 0 | 0 | 0 | 0 | 0 | 0 | 0 | 0 | 0 | 0 | 0 | 0 | 0 | 0 | 0 | 0 | 0 | #REF! | #REF! | #REF! | #REF! | #REF! | #REF! | #REF! | #REF! | 41644 | 0 | 41644 | 0 | Week 4 | 0 | 0 | 0 | 0 | 0 | 0 | 0 | 0 | 0 | 0 | 0 | 0 | 0 | 0 | 0 | 0 | 0 |  | 0 | 0 | 0 | 0 | 0 | 0 | 0 | 0 | 0 | 0 | 0 | 0 | 0 | 0 | 0 | 0 | 0 | 0 | 0 | 0 | 0 | 0 | 0 | 0 | 0 | 0 | 0 | 0 | 0 | 0 | 0 | 0 | 0 | 0 | Dec-25
F146014 | F1 | 2025-12-23 | Raju Singh | 0 | 0 | #REF! | 0 | 0 | 0 | 0 | 0 | 0 | 0 | 0 | 8 | 0 | 0 | #REF! | #REF! | #REF! | 0 | 0 | 0 | 0% | #REF! | 0 | 0 | 0 | 0 | 0 | 0% | 0% | 0 | 0 | 0% | 0% | #REF! | 0% | #REF! | #REF! | 0 | 0 | 0% | 0 | 0 | 0 | 0 | 0 | 0 | 0 | 0 | 0 | 0 | 0 | 0 | 0 | 0 | 0 | 0 | 0 | #REF! | #REF! | #REF! | #REF! | #REF! | #REF! | #REF! | #REF! | 69902 | 0 | 69902 | 0 | Week 4 | 0 | 0 | 0 | 0 | 0 | 0 | 0 | 0 | 0 | 0 | 0 | 0 | 0 | 0 | 0 | 0 | 0 |  | 0 | 0 | 0 | 0 | 0 | 0 | 0 | 0 | 0 | 0 | 0 | 0 | 0 | 0 | 0 | 0 | 0 | 0 | 0 | 0 | 0 | 0 | 0 | 0 | 0 | 0 | 0 | 0 | 0 | 0 | 0 | 0 | 0 | 0 | Dec-25
F246014 | F2 | 2025-12-23 | Mr. Girish Malik | 0 | 0 | #REF! | 0 | 0 | 0 | 0 | 0 | 0 | 0 | 0 | 9 | 0 | 0 | #REF! | #REF! | #REF! | 0 | 0 | 0 | 0% | #REF! | 0 | 0 | 0 | 0 | 0 | 0% | 0% | 0 | 0 | 0% | 0% | #REF! | 0% | #REF! | #REF! | 0 | 0 | 0% | 0 | 0 | 0 | 0 | 0 | 0 | 0 | 0 | 0 | 0 | 0 | 0 | 0 | 0 | 0 | 0 | 0 | #REF! | #REF! | #REF! | #REF! | #REF! | #REF! | #REF! | #REF! | 68163 | 0 | 68163 | 0 | Week 4 | 0 | 0 | 0 | 0 | 0 | 0 | 0 | 0 | 0 | 0 | 0 | 0 | 0 | 0 | 0 | 0 | 0 |  | 0 | 0 | 0 | 0 | 0 | 0 | 0 | 0 | 0 | 0 | 0 | 0 | 0 | 0 | 0 | 0 | 0 | 0 | 0 | 0 | 0 | 0 | 0 | 0 | 0 | 0 | 0 | 0 | 0 | 0 | 0 | 0 | 0 | 0 | Dec-25
F346014 | F3 | 2025-12-23 | Mr. Ajay Singh | 0 | 0 | #REF! | 0 | 0 | 0 | 0 | 0 | 0 | 0 | 0 | 8 | 0 | 0 | #REF! | #REF! | #REF! | 0 | 0 | 0 | 0% | #REF! | 0 | 0 | #REF! | 0 | 0 | 0% | 0% | 0 | 0 | 0% | 0% | #REF! | 0% | #REF! | #REF! | 0 | 0 | 0% | 0 | 0 | 0 | 0 | 0 | 0 | 0 | 0 | 0 | 0 | 0 | 0 | 0 | 0 | 0 | 0 | 0 | #REF! | #REF! | #REF! | #REF! | #REF! | #REF! | #REF! | #REF! | 60369 | 0 | 60369 | 0 | Week 4 | 0 | 0 | 0 | 0 | 0 | 0 | 0 | 0 | 0 | 0 | 0 | 0 | 0 | 0 | 0 | 0 | 0 |  | 0 | 0 | 0 | 0 | 0 | 0 | 0 | 0 | 0 | 0 | 0 | 0 | 0 | 0 | 0 | 0 | 0 | 0 | 0 | 0 | 0 | 0 | 0 | 0 | 0 | 0 | 0 | 0 | 0 | 0 | 0 | 0 | 0 | 0 | Dec-25
F446014 | F4 | 2025-12-23 | Mr.Ganesh Ghosh Ji | 0 | 0 | #REF! | 0 | 0 | 0 | 0 | 0 | 0 | 0 | 0 | 8 | 0 | 0 | #REF! | #REF! | #REF! | 0 | 0 | 0 | 0% | #REF! | 0 | 0 | 0 | 0 | 0 | 0% | 0% | 0 | 0 | 0% | 0% | #REF! | 0% | #REF! | #REF! | 0 | 0 | 0% | 0 | 0 | 0 | 0 | 0 | 0 | 0 | 0 | 0 | 0 | 0 | 0 | 0 | 0 | 0 | 0 | 0 | #REF! | #REF! | #REF! | #REF! | #REF! | #REF! | #REF! | #REF! | 41644 | 0 | 41644 | 0 | Week 4 | 0 | 0 | 0 | 0 | 0 | 0 | 0 | 0 | 0 | 0 | 0 | 0 | 0 | 0 | 0 | 0 | 0 |  | 0 | 0 | 0 | 0 | 0 | 0 | 0 | 0 | 0 | 0 | 0 | 0 | 0 | 0 | 0 | 0 | 0 | 0 | 0 | 0 | 0 | 0 | 0 | 0 | 0 | 0 | 0 | 0 | 0 | 0 | 0 | 0 | 0 | 0 | Dec-25
F146015 | F1 | 2025-12-24 | Raju Singh | 0 | 0 | #REF! | 0 | 0 | 0 | 0 | 0 | 0 | 0 | 0 | 8 | 0 | 0 | #REF! | #REF! | #REF! | 0 | 0 | 0 | 0% | #REF! | 0 | 0 | 0 | 0 | 0 | 0% | 0% | 0 | 0 | 0% | 0% | #REF! | 0% | #REF! | #REF! | 0 | 0 | 0% | 0 | 0 | 0 | 0 | 0 | 0 | 0 | 0 | 0 | 0 | 0 | 0 | 0 | 0 | 0 | 0 | 0 | #REF! | #REF! | #REF! | #REF! | #REF! | #REF! | #REF! | #REF! | 69902 | 0 | 69902 | 0 | Week 4 | 0 | 0 | 0 | 0 | 0 | 0 | 0 | 0 | 0 | 0 | 0 | 0 | 0 | 0 | 0 | 0 | 0 |  | 0 | 0 | 0 | 0 | 0 | 0 | 0 | 0 | 0 | 0 | 0 | 0 | 0 | 0 | 0 | 0 | 0 | 0 | 0 | 0 | 0 | 0 | 0 | 0 | 0 | 0 | 0 | 0 | 0 | 0 | 0 | 0 | 0 | 0 | Dec-25
F246015 | F2 | 2025-12-24 | Mr. Girish Malik | 0 | 0 | #REF! | 0 | 0 | 0 | 0 | 0 | 0 | 0 | 0 | 9 | 0 | 0 | #REF! | #REF! | #REF! | 0 | 0 | 0 | 0% | #REF! | 0 | 0 | 0 | 0 | 0 | 0% | 0% | 0 | 0 | 0% | 0% | #REF! | 0% | #REF! | #REF! | 0 | 0 | 0% | 0 | 0 | 0 | 0 | 0 | 0 | 0 | 0 | 0 | 0 | 0 | 0 | 0 | 0 | 0 | 0 | 0 | #REF! | #REF! | #REF! | #REF! | #REF! | #REF! | #REF! | #REF! | 68163 | 0 | 68163 | 0 | Week 4 | 0 | 0 | 0 | 0 | 0 | 0 | 0 | 0 | 0 | 0 | 0 | 0 | 0 | 0 | 0 | 0 | 0 |  | 0 | 0 | 0 | 0 | 0 | 0 | 0 | 0 | 0 | 0 | 0 | 0 | 0 | 0 | 0 | 0 | 0 | 0 | 0 | 0 | 0 | 0 | 0 | 0 | 0 | 0 | 0 | 0 | 0 | 0 | 0 | 0 | 0 | 0 | Dec-25
F346015 | F3 | 2025-12-24 | Mr. Ajay Singh | 0 | 0 | #REF! | 0 | 0 | 0 | 0 | 0 | 0 | 0 | 0 | 8 | 0 | 0 | #REF! | #REF! | #REF! | 0 | 0 | 0 | 0% | #REF! | 0 | 0 | #REF! | 0 | 0 | 0% | 0% | 0 | 0 | 0% | 0% | #REF! | 0% | #REF! | #REF! | 0 | 0 | 0% | 0 | 0 | 0 | 0 | 0 | 0 | 0 | 0 | 0 | 0 | 0 | 0 | 0 | 0 | 0 | 0 | 0 | #REF! | #REF! | #REF! | #REF! | #REF! | #REF! | #REF! | #REF! | 60369 | 0 | 60369 | 0 | Week 4 | 0 | 0 | 0 | 0 | 0 | 0 | 0 | 0 | 0 | 0 | 0 | 0 | 0 | 0 | 0 | 0 | 0 |  | 0 | 0 | 0 | 0 | 0 | 0 | 0 | 0 | 0 | 0 | 0 | 0 | 0 | 0 | 0 | 0 | 0 | 0 | 0 | 0 | 0 | 0 | 0 | 0 | 0 | 0 | 0 | 0 | 0 | 0 | 0 | 0 | 0 | 0 | Dec-25
F446015 | F4 | 2025-12-24 | Mr.Ganesh Ghosh Ji | 0 | 0 | #REF! | 0 | 0 | 0 | 0 | 0 | 0 | 0 | 0 | 8 | 0 | 0 | #REF! | #REF! | #REF! | 0 | 0 | 0 | 0% | #REF! | 0 | 0 | 0 | 0 | 0 | 0% | 0% | 0 | 0 | 0% | 0% | #REF! | 0% | #REF! | #REF! | 0 | 0 | 0% | 0 | 0 | 0 | 0 | 0 | 0 | 0 | 0 | 0 | 0 | 0 | 0 | 0 | 0 | 0 | 0 | 0 | #REF! | #REF! | #REF! | #REF! | #REF! | #REF! | #REF! | #REF! | 41644 | 0 | 41644 | 0 | Week 4 | 0 | 0 | 0 | 0 | 0 | 0 | 0 | 0 | 0 | 0 | 0 | 0 | 0 | 0 | 0 | 0 | 0 |  | 0 | 0 | 0 | 0 | 0 | 0 | 0 | 0 | 0 | 0 | 0 | 0 | 0 | 0 | 0 | 0 | 0 | 0 | 0 | 0 | 0 | 0 | 0 | 0 | 0 | 0 | 0 | 0 | 0 | 0 | 0 | 0 | 0 | 0 | Dec-25
F146016 | F1 | 2025-12-25 | Raju Singh | 0 | 0 | #REF! | 0 | 0 | 0 | 0 | 0 | 0 | 0 | 0 | 2 | 0 | 0 | #REF! | #REF! | #REF! | 0 | 0 | 0 | 0% | #REF! | 0 | 0 | 0 | 0 | 0 | 0% | 0% | 0 | 0 | 0% | 0% | #REF! | 0% | #REF! | #REF! | 0 | 0 | 0% | 0 | 0 | 0 | 0 | 0 | 0 | 0 | 0 | 0 | 0 | 0 | 0 | 0 | 0 | 0 | 0 | 0 | #REF! | #REF! | #REF! | #REF! | #REF! | #REF! | #REF! | #REF! | 69902 | 0 | 69902 | 0 | Week 4 | 0 | 0 | 0 | 0 | 0 | 0 | 0 | 0 | 0 | 0 | 0 | 0 | 0 | 0 | 0 | 0 | 0 |  | 0 | 0 | 0 | 0 | 0 | 0 | 0 | 0 | 0 | 0 | 0 | 0 | 0 | 0 | 0 | 0 | 0 | 0 | 0 | 0 | 0 | 0 | 0 | 0 | 0 | 0 | 0 | 0 | 0 | 0 | 0 | 0 | 0 | 0 | Dec-25
F246016 | F2 | 2025-12-25 | Mr. Girish Malik | 0 | 0 | #REF! | 0 | 0 | 0 | 0 | 0 | 0 | 0 | 0 | 2 | 0 | 0 | #REF! | #REF! | #REF! | 0 | 0 | 0 | 0% | #REF! | 0 | 0 | 0 | 0 | 0 | 0% | 0% | 0 | 0 | 0% | 0% | #REF! | 0% | #REF! | #REF! | 0 | 0 | 0% | 0 | 0 | 0 | 0 | 0 | 0 | 0 | 0 | 0 | 0 | 0 | 0 | 0 | 0 | 0 | 0 | 0 | #REF! | #REF! | #REF! | #REF! | #REF! | #REF! | #REF! | #REF! | 68163 | 0 | 68163 | 0 | Week 4 | 0 | 0 | 0 | 0 | 0 | 0 | 0 | 0 | 0 | 0 | 0 | 0 | 0 | 0 | 0 | 0 | 0 |  | 0 | 0 | 0 | 0 | 0 | 0 | 0 | 0 | 0 | 0 | 0 | 0 | 0 | 0 | 0 | 0 | 0 | 0 | 0 | 0 | 0 | 0 | 0 | 0 | 0 | 0 | 0 | 0 | 0 | 0 | 0 | 0 | 0 | 0 | Dec-25
F346016 | F3 | 2025-12-25 | Mr. Ajay Singh | 0 | 0 | #REF! | 0 | 0 | 0 | 0 | 0 | 0 | 0 | 0 | 2 | 0 | 0 | #REF! | #REF! | #REF! | 0 | 0 | 0 | 0% | #REF! | 0 | 0 | #REF! | 0 | 0 | 0% | 0% | 0 | 0 | 0% | 0% | #REF! | 0% | #REF! | #REF! | 0 | 0 | 0% | 0 | 0 | 0 | 0 | 0 | 0 | 0 | 0 | 0 | 0 | 0 | 0 | 0 | 0 | 0 | 0 | 0 | #REF! | #REF! | #REF! | #REF! | #REF! | #REF! | #REF! | #REF! | 60369 | 0 | 60369 | 0 | Week 4 | 0 | 0 | 0 | 0 | 0 | 0 | 0 | 0 | 0 | 0 | 0 | 0 | 0 | 0 | 0 | 0 | 0 |  | 0 | 0 | 0 | 0 | 0 | 0 | 0 | 0 | 0 | 0 | 0 | 0 | 0 | 0 | 0 | 0 | 0 | 0 | 0 | 0 | 0 | 0 | 0 | 0 | 0 | 0 | 0 | 0 | 0 | 0 | 0 | 0 | 0 | 0 | Dec-25
F446016 | F4 | 2025-12-25 | Mr.Ganesh Ghosh Ji | 0 | 0 | #REF! | 0 | 0 | 0 | 0 | 0 | 0 | 0 | 0 | 2 | 0 | 0 | #REF! | #REF! | #REF! | 0 | 0 | 0 | 0% | #REF! | 0 | 0 | 0 | 0 | 0 | 0% | 0% | 0 | 0 | 0% | 0% | #REF! | 0% | #REF! | #REF! | 0 | 0 | 0% | 0 | 0 | 0 | 0 | 0 | 0 | 0 | 0 | 0 | 0 | 0 | 0 | 0 | 0 | 0 | 0 | 0 | #REF! | #REF! | #REF! | #REF! | #REF! | #REF! | #REF! | #REF! | 41644 | 0 | 41644 | 0 | Week 4 | 0 | 0 | 0 | 0 | 0 | 0 | 0 | 0 | 0 | 0 | 0 | 0 | 0 | 0 | 0 | 0 | 0 |  | 0 | 0 | 0 | 0 | 0 | 0 | 0 | 0 | 0 | 0 | 0 | 0 | 0 | 0 | 0 | 0 | 0 | 0 | 0 | 0 | 0 | 0 | 0 | 0 | 0 | 0 | 0 | 0 | 0 | 0 | 0 | 0 | 0 | 0 | Dec-25
F146017 | F1 | 2025-12-26 | Raju Singh | 0 | 0 | #REF! | 0 | 0 | 0 | 0 | 0 | 0 | 0 | 0 | 4 | 0 | 0 | #REF! | #REF! | #REF! | 0 | 0 | 0 | 0% | #REF! | 0 | 0 | 0 | 0 | 0 | 0% | 0% | 0 | 0 | 0% | 0% | #REF! | 0% | #REF! | #REF! | 0 | 0 | 0% | 0 | 0 | 0 | 0 | 0 | 0 | 0 | 0 | 0 | 0 | 0 | 0 | 0 | 0 | 0 | 0 | 0 | #REF! | #REF! | #REF! | #REF! | #REF! | #REF! | #REF! | #REF! | 69902 | 0 | 69902 | 0 | Week 4 | 0 | 0 | 0 | 0 | 0 | 0 | 0 | 0 | 0 | 0 | 0 | 0 | 0 | 0 | 0 | 0 | 0 |  | 0 | 0 | 0 | 0 | 0 | 0 | 0 | 0 | 0 | 0 | 0 | 0 | 0 | 0 | 0 | 0 | 0 | 0 | 0 | 0 | 0 | 0 | 0 | 0 | 0 | 0 | 0 | 0 | 0 | 0 | 0 | 0 | 0 | 0 | Dec-25
F246017 | F2 | 2025-12-26 | Mr. Girish Malik | 0 | 0 | #REF! | 0 | 0 | 0 | 0 | 0 | 0 | 0 | 0 | 4 | 0 | 0 | #REF! | #REF! | #REF! | 0 | 0 | 0 | 0% | #REF! | 0 | 0 | 0 | 0 | 0 | 0% | 0% | 0 | 0 | 0% | 0% | #REF! | 0% | #REF! | #REF! | 0 | 0 | 0% | 0 | 0 | 0 | 0 | 0 | 0 | 0 | 0 | 0 | 0 | 0 | 0 | 0 | 0 | 0 | 0 | 0 | #REF! | #REF! | #REF! | #REF! | #REF! | #REF! | #REF! | #REF! | 68163 | 0 | 68163 | 0 | Week 4 | 0 | 0 | 0 | 0 | 0 | 0 | 0 | 0 | 0 | 0 | 0 | 0 | 0 | 0 | 0 | 0 | 0 |  | 0 | 0 | 0 | 0 | 0 | 0 | 0 | 0 | 0 | 0 | 0 | 0 | 0 | 0 | 0 | 0 | 0 | 0 | 0 | 0 | 0 | 0 | 0 | 0 | 0 | 0 | 0 | 0 | 0 | 0 | 0 | 0 | 0 | 0 | Dec-25
F346017 | F3 | 2025-12-26 | Mr. Ajay Singh | 0 | 0 | #REF! | 0 | 0 | 0 | 0 | 0 | 0 | 0 | 0 | 4 | 0 | 0 | #REF! | #REF! | #REF! | 0 | 0 | 0 | 0% | #REF! | 0 | 0 | #REF! | 0 | 0 | 0% | 0% | 0 | 0 | 0% | 0% | #REF! | 0% | #REF! | #REF! | 0 | 0 | 0% | 0 | 0 | 0 | 0 | 0 | 0 | 0 | 0 | 0 | 0 | 0 | 0 | 0 | 0 | 0 | 0 | 0 | #REF! | #REF! | #REF! | #REF! | #REF! | #REF! | #REF! | #REF! | 60369 | 0 | 60369 | 0 | Week 4 | 0 | 0 | 0 | 0 | 0 | 0 | 0 | 0 | 0 | 0 | 0 | 0 | 0 | 0 | 0 | 0 | 0 |  | 0 | 0 | 0 | 0 | 0 | 0 | 0 | 0 | 0 | 0 | 0 | 0 | 0 | 0 | 0 | 0 | 0 | 0 | 0 | 0 | 0 | 0 | 0 | 0 | 0 | 0 | 0 | 0 | 0 | 0 | 0 | 0 | 0 | 0 | Dec-25
F446017 | F4 | 2025-12-26 | Mr.Ganesh Ghosh Ji | 0 | 0 | #REF! | 0 | 0 | 0 | 0 | 0 | 0 | 0 | 0 | 4 | 0 | 0 | #REF! | #REF! | #REF! | 0 | 0 | 0 | 0% | #REF! | 0 | 0 | 0 | 0 | 0 | 0% | 0% | 0 | 0 | 0% | 0% | #REF! | 0% | #REF! | #REF! | 0 | 0 | 0% | 0 | 0 | 0 | 0 | 0 | 0 | 0 | 0 | 0 | 0 | 0 | 0 | 0 | 0 | 0 | 0 | 0 | #REF! | #REF! | #REF! | #REF! | #REF! | #REF! | #REF! | #REF! | 41644 | 0 | 41644 | 0 | Week 4 | 0 | 0 | 0 | 0 | 0 | 0 | 0 | 0 | 0 | 0 | 0 | 0 | 0 | 0 | 0 | 0 | 0 |  | 0 | 0 | 0 | 0 | 0 | 0 | 0 | 0 | 0 | 0 | 0 | 0 | 0 | 0 | 0 | 0 | 0 | 0 | 0 | 0 | 0 | 0 | 0 | 0 | 0 | 0 | 0 | 0 | 0 | 0 | 0 | 0 | 0 | 0 | Dec-25
F146018 | F1 | 2025-12-27 | Raju Singh | 0 | 0 | #REF! | 0 | 0 | 0 | 0 | 0 | 0 | 0 | 0 | 8 | 0 | 0 | #REF! | #REF! | #REF! | 0 | 0 | 0 | 0% | #REF! | 0 | 0 | 0 | 0 | 0 | 0% | 0% | 0 | 0 | 0% | 0% | #REF! | 0% | #REF! | #REF! | 0 | 0 | 0% | 0 | 0 | 0 | 0 | 0 | 0 | 0 | 0 | 0 | 0 | 0 | 0 | 0 | 0 | 0 | 0 | 0 | #REF! | #REF! | #REF! | #REF! | #REF! | #REF! | #REF! | #REF! | 69902 | 0 | 69902 | 0 | Week 4 | 0 | 0 | 0 | 0 | 0 | 0 | 0 | 0 | 0 | 0 | 0 | 0 | 0 | 0 | 0 | 0 | 0 |  | 0 | 0 | 0 | 0 | 0 | 0 | 0 | 0 | 0 | 0 | 0 | 0 | 0 | 0 | 0 | 0 | 0 | 0 | 0 | 0 | 0 | 0 | 0 | 0 | 0 | 0 | 0 | 0 | 0 | 0 | 0 | 0 | 0 | 0 | Dec-25
F246018 | F2 | 2025-12-27 | Mr. Girish Malik | 0 | 0 | #REF! | 0 | 0 | 0 | 0 | 0 | 0 | 0 | 0 | 9 | 0 | 0 | #REF! | #REF! | #REF! | 0 | 0 | 0 | 0% | #REF! | 0 | 0 | 0 | 0 | 0 | 0% | 0% | 0 | 0 | 0% | 0% | #REF! | 0% | #REF! | #REF! | 0 | 0 | 0% | 0 | 0 | 0 | 0 | 0 | 0 | 0 | 0 | 0 | 0 | 0 | 0 | 0 | 0 | 0 | 0 | 0 | #REF! | #REF! | #REF! | #REF! | #REF! | #REF! | #REF! | #REF! | 68163 | 0 | 68163 | 0 | Week 4 | 0 | 0 | 0 | 0 | 0 | 0 | 0 | 0 | 0 | 0 | 0 | 0 | 0 | 0 | 0 | 0 | 0 |  | 0 | 0 | 0 | 0 | 0 | 0 | 0 | 0 | 0 | 0 | 0 | 0 | 0 | 0 | 0 | 0 | 0 | 0 | 0 | 0 | 0 | 0 | 0 | 0 | 0 | 0 | 0 | 0 | 0 | 0 | 0 | 0 | 0 | 0 | Dec-25
F346018 | F3 | 2025-12-27 | Mr. Ajay Singh | 0 | 0 | #REF! | 0 | 0 | 0 | 0 | 0 | 0 | 0 | 0 | 9 | 0 | 0 | #REF! | #REF! | #REF! | 0 | 0 | 0 | 0% | #REF! | 0 | 0 | #REF! | 0 | 0 | 0% | 0% | 0 | 0 | 0% | 0% | #REF! | 0% | #REF! | #REF! | 0 | 0 | 0% | 0 | 0 | 0 | 0 | 0 | 0 | 0 | 0 | 0 | 0 | 0 | 0 | 0 | 0 | 0 | 0 | 0 | #REF! | #REF! | #REF! | #REF! | #REF! | #REF! | #REF! | #REF! | 60369 | 0 | 60369 | 0 | Week 4 | 0 | 0 | 0 | 0 | 0 | 0 | 0 | 0 | 0 | 0 | 0 | 0 | 0 | 0 | 0 | 0 | 0 |  | 0 | 0 | 0 | 0 | 0 | 0 | 0 | 0 | 0 | 0 | 0 | 0 | 0 | 0 | 0 | 0 | 0 | 0 | 0 | 0 | 0 | 0 | 0 | 0 | 0 | 0 | 0 | 0 | 0 | 0 | 0 | 0 | 0 | 0 | Dec-25
F446018 | F4 | 2025-12-27 | Mr.Ganesh Ghosh Ji | 0 | 0 | #REF! | 0 | 0 | 0 | 0 | 0 | 0 | 0 | 0 | 9 | 0 | 0 | #REF! | #REF! | #REF! | 0 | 0 | 0 | 0% | #REF! | 0 | 0 | 0 | 0 | 0 | 0% | 0% | 0 | 0 | 0% | 0% | #REF! | 0% | #REF! | #REF! | 0 | 0 | 0% | 0 | 0 | 0 | 0 | 0 | 0 | 0 | 0 | 0 | 0 | 0 | 0 | 0 | 0 | 0 | 0 | 0 | #REF! | #REF! | #REF! | #REF! | #REF! | #REF! | #REF! | #REF! | 41644 | 0 | 41644 | 0 | Week 4 | 0 | 0 | 0 | 0 | 0 | 0 | 0 | 0 | 0 | 0 | 0 | 0 | 0 | 0 | 0 | 0 | 0 |  | 0 | 0 | 0 | 0 | 0 | 0 | 0 | 0 | 0 | 0 | 0 | 0 | 0 | 0 | 0 | 0 | 0 | 0 | 0 | 0 | 0 | 0 | 0 | 0 | 0 | 0 | 0 | 0 | 0 | 0 | 0 | 0 | 0 | 0 | Dec-25
F146019 | F1 | 2025-12-28 | Raju Singh | 0 | 0 | #REF! | 0 | 0 | 0 | 0 | 0 | 0 | 0 | 0 | 8 | 0 | 0 | #REF! | #REF! | #REF! | 0 | 0 | 0 | 0% | #REF! | 0 | 0 | 0 | 0 | 0 | 0% | 0% | 0 | 0 | 0% | 0% | #REF! | 0% | #REF! | #REF! | 0 | 0 | 0% | 0 | 0 | 0 | 0 | 0 | 0 | 0 | 0 | 0 | 0 | 0 | 0 | 0 | 0 | 0 | 0 | 0 | #REF! | #REF! | #REF! | #REF! | #REF! | #REF! | #REF! | #REF! | 69902 | 0 | 69902 | 0 | Week 4 | 0 | 0 | 0 | 0 | 0 | 0 | 0 | 0 | 0 | 0 | 0 | 0 | 0 | 0 | 0 | 0 | 0 |  | 0 | 0 | 0 | 0 | 0 | 0 | 0 | 0 | 0 | 0 | 0 | 0 | 0 | 0 | 0 | 0 | 0 | 0 | 0 | 0 | 0 | 0 | 0 | 0 | 0 | 0 | 0 | 0 | 0 | 0 | 0 | 0 | 0 | 0 | Dec-25
F246019 | F2 | 2025-12-28 | Mr. Girish Malik | 0 | 0 | #REF! | 0 | 0 | 0 | 0 | 0 | 0 | 0 | 0 | 10 | 0 | 0 | #REF! | #REF! | #REF! | 0 | 0 | 0 | 0% | #REF! | 0 | 0 | 0 | 0 | 0 | 0% | 0% | 0 | 0 | 0% | 0% | #REF! | 0% | #REF! | #REF! | 0 | 0 | 0% | 0 | 0 | 0 | 0 | 0 | 0 | 0 | 0 | 0 | 0 | 0 | 0 | 0 | 0 | 0 | 0 | 0 | #REF! | #REF! | #REF! | #REF! | #REF! | #REF! | #REF! | #REF! | 68163 | 0 | 68163 | 0 | Week 4 | 0 | 0 | 0 | 0 | 0 | 0 | 0 | 0 | 0 | 0 | 0 | 0 | 0 | 0 | 0 | 0 | 0 |  | 0 | 0 | 0 | 0 | 0 | 0 | 0 | 0 | 0 | 0 | 0 | 0 | 0 | 0 | 0 | 0 | 0 | 0 | 0 | 0 | 0 | 0 | 0 | 0 | 0 | 0 | 0 | 0 | 0 | 0 | 0 | 0 | 0 | 0 | Dec-25
F346019 | F3 | 2025-12-28 | Mr. Ajay Singh | 0 | 0 | #REF! | 0 | 0 | 0 | 0 | 0 | 0 | 0 | 0 | 8 | 0 | 0 | #REF! | #REF! | #REF! | 0 | 0 | 0 | 0% | #REF! | 0 | 0 | #REF! | 0 | 0 | 0% | 0% | 0 | 0 | 0% | 0% | #REF! | 0% | #REF! | #REF! | 0 | 0 | 0% | 0 | 0 | 0 | 0 | 0 | 0 | 0 | 0 | 0 | 0 | 0 | 0 | 0 | 0 | 0 | 0 | 0 | #REF! | #REF! | #REF! | #REF! | #REF! | #REF! | #REF! | #REF! | 60369 | 0 | 60369 | 0 | Week 4 | 0 | 0 | 0 | 0 | 0 | 0 | 0 | 0 | 0 | 0 | 0 | 0 | 0 | 0 | 0 | 0 | 0 |  | 0 | 0 | 0 | 0 | 0 | 0 | 0 | 0 | 0 | 0 | 0 | 0 | 0 | 0 | 0 | 0 | 0 | 0 | 0 | 0 | 0 | 0 | 0 | 0 | 0 | 0 | 0 | 0 | 0 | 0 | 0 | 0 | 0 | 0 | Dec-25
F446019 | F4 | 2025-12-28 | Mr.Ganesh Ghosh Ji | 0 | 0 | #REF! | 0 | 0 | 0 | 0 | 0 | 0 | 0 | 0 | 12 | 0 | 0 | #REF! | #REF! | #REF! | 0 | 0 | 0 | 0% | #REF! | 0 | 0 | 0 | 0 | 0 | 0% | 0% | 0 | 0 | 0% | 0% | #REF! | 0% | #REF! | #REF! | 0 | 0 | 0% | 0 | 0 | 0 | 0 | 0 | 0 | 0 | 0 | 0 | 0 | 0 | 0 | 0 | 0 | 0 | 0 | 0 | #REF! | #REF! | #REF! | #REF! | #REF! | #REF! | #REF! | #REF! | 41644 | 0 | 41644 | 0 | Week 4 | 0 | 0 | 0 | 0 | 0 | 0 | 0 | 0 | 0 | 0 | 0 | 0 | 0 | 0 | 0 | 0 | 0 |  | 0 | 0 | 0 | 0 | 0 | 0 | 0 | 0 | 0 | 0 | 0 | 0 | 0 | 0 | 0 | 0 | 0 | 0 | 0 | 0 | 0 | 0 | 0 | 0 | 0 | 0 | 0 | 0 | 0 | 0 | 0 | 0 | 0 | 0 | Dec-25
F146020 | F1 | 2025-12-29 | Raju Singh | 0 | 0 | #REF! | 0 | 0 | 0 | 0 | 0 | 0 | 0 | 0 | 8 | 0 | 0 | #REF! | #REF! | #REF! | 0 | 0 | 0 | 0% | #REF! | 0 | 0 | 0 | 0 | 0 | 0% | 0% | 0 | 0 | 0% | 0% | #REF! | 0% | #REF! | #REF! | 0 | 0 | 0% | 0 | 0 | 0 | 0 | 0 | 0 | 0 | 0 | 0 | 0 | 0 | 0 | 0 | 0 | 0 | 0 | 0 | #REF! | #REF! | #REF! | #REF! | #REF! | #REF! | #REF! | #REF! | 69902 | 0 | 69902 | 0 | Week 4 | 0 | 0 | 0 | 0 | 0 | 0 | 0 | 0 | 0 | 0 | 0 | 0 | 0 | 0 | 0 | 0 | 0 |  | 0 | 0 | 0 | 0 | 0 | 0 | 0 | 0 | 0 | 0 | 0 | 0 | 0 | 0 | 0 | 0 | 0 | 0 | 0 | 0 | 0 | 0 | 0 | 0 | 0 | 0 | 0 | 0 | 0 | 0 | 0 | 0 | 0 | 0 | Dec-25
F246020 | F2 | 2025-12-29 | Mr. Girish Malik | 0 | 0 | #REF! | 0 | 0 | 0 | 0 | 0 | 0 | 0 | 0 | 10 | 0 | 0 | #REF! | #REF! | #REF! | 0 | 0 | 0 | 0% | #REF! | 0 | 0 | 0 | 0 | 0 | 0% | 0% | 0 | 0 | 0% | 0% | #REF! | 0% | #REF! | #REF! | 0 | 0 | 0% | 0 | 0 | 0 | 0 | 0 | 0 | 0 | 0 | 0 | 0 | 0 | 0 | 0 | 0 | 0 | 0 | 0 | #REF! | #REF! | #REF! | #REF! | #REF! | #REF! | #REF! | #REF! | 68163 | 0 | 68163 | 0 | Week 4 | 0 | 0 | 0 | 0 | 0 | 0 | 0 | 0 | 0 | 0 | 0 | 0 | 0 | 0 | 0 | 0 | 0 |  | 0 | 0 | 0 | 0 | 0 | 0 | 0 | 0 | 0 | 0 | 0 | 0 | 0 | 0 | 0 | 0 | 0 | 0 | 0 | 0 | 0 | 0 | 0 | 0 | 0 | 0 | 0 | 0 | 0 | 0 | 0 | 0 | 0 | 0 | Dec-25
F346020 | F3 | 2025-12-29 | Mr. Ajay Singh | 0 | 0 | #REF! | 0 | 0 | 0 | 0 | 0 | 0 | 0 | 0 | 9 | 0 | 0 | #REF! | #REF! | #REF! | 0 | 0 | 0 | 0% | #REF! | 0 | 0 | #REF! | 0 | 0 | 0% | 0% | 0 | 0 | 0% | 0% | #REF! | 0% | #REF! | #REF! | 0 | 0 | 0% | 0 | 0 | 0 | 0 | 0 | 0 | 0 | 0 | 0 | 0 | 0 | 0 | 0 | 0 | 0 | 0 | 0 | #REF! | #REF! | #REF! | #REF! | #REF! | #REF! | #REF! | #REF! | 60369 | 0 | 60369 | 0 | Week 4 | 0 | 0 | 0 | 0 | 0 | 0 | 0 | 0 | 0 | 0 | 0 | 0 | 0 | 0 | 0 | 0 | 0 |  | 0 | 0 | 0 | 0 | 0 | 0 | 0 | 0 | 0 | 0 | 0 | 0 | 0 | 0 | 0 | 0 | 0 | 0 | 0 | 0 | 0 | 0 | 0 | 0 | 0 | 0 | 0 | 0 | 0 | 0 | 0 | 0 | 0 | 0 | Dec-25
F446020 | F4 | 2025-12-29 | Mr.Ganesh Ghosh Ji | 0 | 0 | #REF! | 0 | 0 | 0 | 0 | 0 | 0 | 0 | 0 | 12 | 0 | 0 | #REF! | #REF! | #REF! | 0 | 0 | 0 | 0% | #REF! | 0 | 0 | 0 | 0 | 0 | 0% | 0% | 0 | 0 | 0% | 0% | #REF! | 0% | #REF! | #REF! | 0 | 0 | 0% | 0 | 0 | 0 | 0 | 0 | 0 | 0 | 0 | 0 | 0 | 0 | 0 | 0 | 0 | 0 | 0 | 0 | #REF! | #REF! | #REF! | #REF! | #REF! | #REF! | #REF! | #REF! | 41644 | 0 | 41644 | 0 | Week 4 | 0 | 0 | 0 | 0 | 0 | 0 | 0 | 0 | 0 | 0 | 0 | 0 | 0 | 0 | 0 | 0 | 0 |  | 0 | 0 | 0 | 0 | 0 | 0 | 0 | 0 | 0 | 0 | 0 | 0 | 0 | 0 | 0 | 0 | 0 | 0 | 0 | 0 | 0 | 0 | 0 | 0 | 0 | 0 | 0 | 0 | 0 | 0 | 0 | 0 | 0 | 0 | Dec-25
F146021 | F1 | 2025-12-30 | Raju Singh | 0 | 0 | #REF! | 0 | 0 | 0 | 0 | 0 | 0 | 0 | 0 | 8 | 0 | 0 | #REF! | #REF! | #REF! | 0 | 0 | 0 | 0% | #REF! | 0 | 0 | 0 | 0 | 0 | 0% | 0% | 0 | 0 | 0% | 0% | #REF! | 0% | #REF! | #REF! | 0 | 0 | 0% | 0 | 0 | 0 | 0 | 0 | 0 | 0 | 0 | 0 | 0 | 0 | 0 | 0 | 0 | 0 | 0 | 0 | #REF! | #REF! | #REF! | #REF! | #REF! | #REF! | #REF! | #REF! | 69902 | 0 | 69902 | 0 | Week 4 | 0 | 0 | 0 | 0 | 0 | 0 | 0 | 0 | 0 | 0 | 0 | 0 | 0 | 0 | 0 | 0 | 0 |  | 0 | 0 | 0 | 0 | 0 | 0 | 0 | 0 | 0 | 0 | 0 | 0 | 0 | 0 | 0 | 0 | 0 | 0 | 0 | 0 | 0 | 0 | 0 | 0 | 0 | 0 | 0 | 0 | 0 | 0 | 0 | 0 | 0 | 0 | Dec-25
F246021 | F2 | 2025-12-30 | Mr. Girish Malik | 0 | 0 | #REF! | 0 | 0 | 0 | 0 | 0 | 0 | 0 | 0 | 5 | 0 | 0 | #REF! | #REF! | #REF! | 0 | 0 | 0 | 0% | #REF! | 0 | 0 | 0 | 0 | 0 | 0% | 0% | 0 | 0 | 0% | 0% | #REF! | 0% | #REF! | #REF! | 0 | 0 | 0% | 0 | 0 | 0 | 0 | 0 | 0 | 0 | 0 | 0 | 0 | 0 | 0 | 0 | 0 | 0 | 0 | 0 | #REF! | #REF! | #REF! | #REF! | #REF! | #REF! | #REF! | #REF! | 68163 | 0 | 68163 | 0 | Week 4 | 0 | 0 | 0 | 0 | 0 | 0 | 0 | 0 | 0 | 0 | 0 | 0 | 0 | 0 | 0 | 0 | 0 |  | 0 | 0 | 0 | 0 | 0 | 0 | 0 | 0 | 0 | 0 | 0 | 0 | 0 | 0 | 0 | 0 | 0 | 0 | 0 | 0 | 0 | 0 | 0 | 0 | 0 | 0 | 0 | 0 | 0 | 0 | 0 | 0 | 0 | 0 | Dec-25
F346021 | F3 | 2025-12-30 | Mr. Ajay Singh | 0 | 0 | #REF! | 0 | 0 | 0 | 0 | 0 | 0 | 0 | 0 | 9 | 0 | 0 | #REF! | #REF! | #REF! | 0 | 0 | 0 | 0% | #REF! | 0 | 0 | #REF! | 0 | 0 | 0% | 0% | 0 | 0 | 0% | 0% | #REF! | 0% | #REF! | #REF! | 0 | 0 | 0% | 0 | 0 | 0 | 0 | 0 | 0 | 0 | 0 | 0 | 0 | 0 | 0 | 0 | 0 | 0 | 0 | 0 | #REF! | #REF! | #REF! | #REF! | #REF! | #REF! | #REF! | #REF! | 60369 | 0 | 60369 | 0 | Week 4 | 0 | 0 | 0 | 0 | 0 | 0 | 0 | 0 | 0 | 0 | 0 | 0 | 0 | 0 | 0 | 0 | 0 |  | 0 | 0 | 0 | 0 | 0 | 0 | 0 | 0 | 0 | 0 | 0 | 0 | 0 | 0 | 0 | 0 | 0 | 0 | 0 | 0 | 0 | 0 | 0 | 0 | 0 | 0 | 0 | 0 | 0 | 0 | 0 | 0 | 0 | 0 | Dec-25
F446021 | F4 | 2025-12-30 | Mr.Ganesh Ghosh Ji | 0 | 0 | #REF! | 0 | 0 | 0 | 0 | 0 | 0 | 0 | 0 | 13 | 0 | 0 | #REF! | #REF! | #REF! | 0 | 0 | 0 | 0% | #REF! | 0 | 0 | 0 | 0 | 0 | 0% | 0% | 0 | 0 | 0% | 0% | #REF! | 0% | #REF! | #REF! | 0 | 0 | 0% | 0 | 0 | 0 | 0 | 0 | 0 | 0 | 0 | 0 | 0 | 0 | 0 | 0 | 0 | 0 | 0 | 0 | #REF! | #REF! | #REF! | #REF! | #REF! | #REF! | #REF! | #REF! | 41644 | 0 | 41644 | 0 | Week 4 | 0 | 0 | 0 | 0 | 0 | 0 | 0 | 0 | 0 | 0 | 0 | 0 | 0 | 0 | 0 | 0 | 0 |  | 0 | 0 | 0 | 0 | 0 | 0 | 0 | 0 | 0 | 0 | 0 | 0 | 0 | 0 | 0 | 0 | 0 | 0 | 0 | 0 | 0 | 0 | 0 | 0 | 0 | 0 | 0 | 0 | 0 | 0 | 0 | 0 | 0 | 0 | Dec-25
F146022 | F1 | 2025-12-31 | Raju Singh | 0 | 0 | #REF! | 0 | 0 | 0 | 0 | 0 | 0 | 0 | 0 | 9 | 0 | 0 | #REF! | #REF! | #REF! | 0 | 0 | 0 | 0% | #REF! | 0 | 0 | 0 | 0 | 0 | 0% | 0% | 0 | 0 | 0% | 0% | #REF! | 0% | #REF! | #REF! | 0 | 0 | 0% | 0 | 0 | 0 | 0 | 0 | 0 | 0 | 0 | 0 | 0 | 0 | 0 | 0 | 0 | 0 | 0 | 0 | #REF! | #REF! | #REF! | #REF! | #REF! | #REF! | #REF! | #REF! | 69902 | 0 | 69902 | 0 | Week 4 | 0 | 0 | 0 | 0 | 0 | 0 | 0 | 0 | 0 | 0 | 0 | 0 | 0 | 0 | 0 | 0 | 0 |  | 0 | 0 | 0 | 0 | 0 | 0 | 0 | 0 | 0 | 0 | 0 | 0 | 0 | 0 | 0 | 0 | 0 | 0 | 0 | 0 | 0 | 0 | 0 | 0 | 0 | 0 | 0 | 0 | 0 | 0 | 0 | 0 | 0 | 0 | Dec-25
F246022 | F2 | 2025-12-31 | Mr. Girish Malik | 0 | 0 | #REF! | 0 | 0 | 0 | 0 | 0 | 0 | 0 | 0 | 8 | 0 | 0 | #REF! | #REF! | #REF! | 0 | 0 | 0 | 0% | #REF! | 0 | 0 | 0 | 0 | 0 | 0% | 0% | 0 | 0 | 0% | 0% | #REF! | 0% | #REF! | #REF! | 0 | 0 | 0% | 0 | 0 | 0 | 0 | 0 | 0 | 0 | 0 | 0 | 0 | 0 | 0 | 0 | 0 | 0 | 0 | 0 | #REF! | #REF! | #REF! | #REF! | #REF! | #REF! | #REF! | #REF! | 68163 | 0 | 68163 | 0 | Week 4 | 0 | 0 | 0 | 0 | 0 | 0 | 0 | 0 | 0 | 0 | 0 | 0 | 0 | 0 | 0 | 0 | 0 |  | 0 | 0 | 0 | 0 | 0 | 0 | 0 | 0 | 0 | 0 | 0 | 0 | 0 | 0 | 0 | 0 | 0 | 0 | 0 | 0 | 0 | 0 | 0 | 0 | 0 | 0 | 0 | 0 | 0 | 0 | 0 | 0 | 0 | 0 | Dec-25
F346022 | F3 | 2025-12-31 | Mr. Ajay Singh | 0 | 0 | #REF! | 0 | 0 | 0 | 0 | 0 | 0 | 0 | 0 | 0 | 0 | 0 | #REF! | #REF! | #REF! | 0 | 0 | 0 | 0% | #REF! | 0 | 0 | #REF! | 0 | 0 | 0% | 0% | 0 | 0 | 0% | 0% | #REF! | 0% | #REF! | #REF! | 0 | 0 | 0% | 0 | 0 | 0 | 0 | 0 | 0 | 0 | 0 | 0 | 0 | 0 | 0 | 0 | 0 | 0 | 0 | 0 | #REF! | #REF! | #REF! | #REF! | #REF! | #REF! | #REF! | #REF! | 60369 | 0 | 60369 | 0 | Week 4 | 0 | 0 | 0 | 0 | 0 | 0 | 0 | 0 | 0 | 0 | 0 | 0 | 0 | 0 | 0 | 0 | 0 |  | 0 | 0 | 0 | 0 | 0 | 0 | 0 | 0 | 0 | 0 | 0 | 0 | 0 | 0 | 0 | 0 | 0 | 0 | 0 | 0 | 0 | 0 | 0 | 0 | 0 | 0 | 0 | 0 | 0 | 0 | 0 | 0 | 0 | 0 | Dec-25
F446022 | F4 | 2025-12-31 | Mr.Ganesh Ghosh Ji | 0 | 0 | #REF! | 0 | 0 | 0 | 0 | 0 | 0 | 0 | 0 | 12 | 0 | 0 | #REF! | #REF! | #REF! | 0 | 0 | 0 | 0% | #REF! | 0 | 0 | 0 | 0 | 0 | 0% | 0% | 0 | 0 | 0% | 0% | #REF! | 0% | #REF! | #REF! | 0 | 0 | 0% | 0 | 0 | 0 | 0 | 0 | 0 | 0 | 0 | 0 | 0 | 0 | 0 | 0 | 0 | 0 | 0 | 0 | #REF! | #REF! | #REF! | #REF! | #REF! | #REF! | #REF! | #REF! | 41644 | 0 | 41644 | 0 | Week 4 | 0 | 0 | 0 | 0 | 0 | 0 | 0 | 0 | 0 | 0 | 0 | 0 | 0 | 0 | 0 | 0 | 0 |  | 0 | 0 | 0 | 0 | 0 | 0 | 0 | 0 | 0 | 0 | 0 | 0 | 0 | 0 | 0 | 0 | 0 | 0 | 0 | 0 | 0 | 0 | 0 | 0 | 0 | 0 | 0 | 0 | 0 | 0 | 0 | 0 | 0 | 0 | Dec-25
Formulas:
DATE = [DATE, row above]