## Sheet1
Furnace | DATE | Actual Production Qty | Total Cost PLC | Specific Power Consumption | MN Recovery PLC | Grade MN | Grade SI | C% | Basicity | Total Breakdown Mins | Load Factor
F1 | 2024-01-01 | 107.49 | 5142944.98 | 2543.3 | 82.76 | 71.04 | 16.91 | 6.85 | 1.41 | 30 | 76.04
F2 | 2024-01-01 | 119.46 | 6273794.92 | 2549.13 | 83.58 | 71.24 | 16.26 | 6.6 | 1.33 | 0 | 76.81
F3 | 2024-01-01 | 90.86 | 4569226.34 | 2667.38 | 79.55 | 69.55 | 16.83 | 7.19 | 1.23 | 0 | 89.89
F1 | 2024-01-02 | 82.25 | 4147584.38 | 2539.54 | 81.35 | 71.19 | 16.1 | 7.28 | 1.32 | 0 | 87.26
F2 | 2024-01-02 | 112.62 | 5201335.86 | 2464.63 | 79.64 | 71.49 | 17.56 | 7.23 | 1.45 | 30 | 83.11
F3 | 2024-01-02 | 82.26 | 4341364.39 | 2363.66 | 83.28 | 71.81 | 16.95 | 7.25 | 1.31 | 30 | 84.4
F1 | 2024-01-03 | 108.23 | 5203683.12 | 2543.66 | 84.18 | 69.52 | 16.99 | 6.8 | 1.48 | 30 | 89.47
F2 | 2024-01-03 | 104.63 | 5184430.98 | 2424.02 | 83.89 | 71.61 | 16.51 | 7.15 | 1.44 | 30 | 85.56
F3 | 2024-01-03 | 99.95 | 5442083.31 | 2560.62 | 82.73 | 69.18 | 17.21 | 7.34 | 1.31 | 30 | 83.02
F1 | 2024-01-04 | 117.8 | 5669561.75 | 2611.58 | 75.32 | 71.11 | 17.46 | 6.89 | 1.33 | 30 | 80.28
F2 | 2024-01-04 | 91.86 | 5022436.5 | 2699.52 | 84.85 | 71.73 | 17.3 | 6.58 | 1.41 | 0 | 83.91
F3 | 2024-01-04 | 93.58 | 5021179.02 | 2343.89 | 79.51 | 70.39 | 16.94 | 6.52 | 1.34 | 0 | 81.59
F1 | 2024-01-05 | 85.06 | 4561132.49 | 2404.03 | 82.08 | 68.04 | 17.92 | 6.78 | 1.49 | 0 | 87.57
F2 | 2024-01-05 | 100.83 | 5365359.12 | 2581.38 | 76.97 | 68.81 | 17.87 | 6.56 | 1.37 | 0 | 79.16
F3 | 2024-01-05 | 106.8 | 4808807.7 | 2563.94 | 80.22 | 68.93 | 16.45 | 6.96 | 1.43 | 30 | 78.07
F1 | 2024-01-06 | 117.85 | 5526291.51 | 2530.55 | 83.05 | 69.73 | 16.68 | 6.76 | 1.31 | 0 | 79.85
F2 | 2024-01-06 | 91.49 | 4180448.75 | 2485.84 | 77.51 | 70.77 | 17.23 | 7.29 | 1.31 | 30 | 86.14
F3 | 2024-01-06 | 89.42 | 4745747.6 | 2647.5 | 78.73 | 69.13 | 17.33 | 7.34 | 1.41 | 30 | 77.47
F1 | 2024-01-07 | 89.72 | 4527775.26 | 2338.97 | 82.93 | 68.1 | 17.11 | 6.66 | 1.5 | 30 | 85.03
F2 | 2024-01-07 | 93.25 | 4455108.91 | 2605.41 | 77.94 | 70.22 | 16.16 | 6.9 | 1.43 | 0 | 86.53
F3 | 2024-01-07 | 89.07 | 4241682.66 | 2539.55 | 78.59 | 70.3 | 16.21 | 7.33 | 1.39 | 0 | 77.84
F1 | 2024-01-08 | 96.49 | 5295287.84 | 2520.75 | 81.04 | 71.53 | 16.16 | 7.14 | 1.41 | 30 | 86.61
F2 | 2024-01-08 | 93.27 | 4366075.04 | 2681.85 | 80.17 | 69.37 | 17.97 | 7.26 | 1.46 | 30 | 77.47
F3 | 2024-01-08 | 105.39 | 5383704.52 | 2420.36 | 82.56 | 69.81 | 17.79 | 7.36 | 1.24 | 0 | 85.58
F1 | 2024-01-09 | 96.73 | 5260820.88 | 2427.96 | 78.85 | 70.34 | 16.86 | 7.49 | 1.2 | 0 | 85.09
F2 | 2024-01-09 | 98.29 | 4701338.84 | 2437.53 | 78.46 | 68.39 | 17.37 | 6.55 | 1.48 | 30 | 82.86
F3 | 2024-01-09 | 101.82 | 5378976.45 | 2486.28 | 77.17 | 69.39 | 16.18 | 7.42 | 1.22 | 60 | 82.92
F1 | 2024-01-10 | 92.56 | 4760392.44 | 2612.54 | 84.83 | 69.91 | 17.06 | 7.02 | 1.48 | 0 | 87.34
F2 | 2024-01-10 | 97.86 | 4697083.18 | 2342.54 | 84.32 | 71.68 | 17.69 | 6.82 | 1.5 | 0 | 84.71
F3 | 2024-01-10 | 85.53 | 4452499.88 | 2420.38 | 79.49 | 70.34 | 16.37 | 7.28 | 1.38 | 0 | 81.8
F1 | 2024-01-11 | 93.38 | 4674486.27 | 2464.95 | 78.07 | 68.12 | 16.48 | 7 | 1.44 | 30 | 85.34
F2 | 2024-01-11 | 113.26 | 5257912.81 | 2495.68 | 84.15 | 71.24 | 17.39 | 6.87 | 1.38 | 30 | 79.73
F3 | 2024-01-11 | 85.89 | 3970246.06 | 2428.79 | 75.79 | 68.9 | 17.87 | 7.06 | 1.21 | 0 | 89.42
F1 | 2024-01-12 | 115.71 | 5853021.41 | 2526.35 | 82.55 | 69.11 | 17.62 | 6.53 | 1.35 | 30 | 82.32
F2 | 2024-01-12 | 118.33 | 6192063.77 | 2411.75 | 76.12 | 69.34 | 17.38 | 6.63 | 1.22 | 0 | 84.77
F3 | 2024-01-12 | 95.14 | 4504658.53 | 2329.71 | 83.78 | 68.65 | 17.67 | 6.83 | 1.26 | 0 | 85.05
F1 | 2024-01-13 | 107.38 | 5654968.35 | 2497.9 | 75.66 | 71.65 | 17.06 | 6.77 | 1.24 | 0 | 84.27
F2 | 2024-01-13 | 97.31 | 5038180.26 | 2537.73 | 75.04 | 69.24 | 17.58 | 7.43 | 1.37 | 0 | 81.72
F3 | 2024-01-13 | 108.16 | 5781360.36 | 2612.68 | 78.11 | 69.73 | 17.8 | 6.89 | 1.21 | 30 | 85.4
F1 | 2024-01-14 | 107.23 | 5840168.01 | 2352.67 | 80.33 | 70.61 | 17.6 | 6.78 | 1.23 | 0 | 80.94
F2 | 2024-01-14 | 114.37 | 5749763.43 | 2621.02 | 77.8 | 70.62 | 16.42 | 7.46 | 1.42 | 0 | 84.68
F3 | 2024-01-14 | 115 | 6003742.77 | 2511.81 | 80.71 | 70.28 | 16.84 | 6.97 | 1.46 | 0 | 79.02
F1 | 2024-01-15 | 94.46 | 5058578.81 | 2518.85 | 78.66 | 69.02 | 17.96 | 7.49 | 1.36 | 0 | 81.39
F2 | 2024-01-15 | 94.4 | 4636389.29 | 2390.35 | 79.42 | 70.69 | 17.2 | 6.79 | 1.47 | 0 | 77.07
F3 | 2024-01-15 | 112.76 | 5778826.9 | 2361.89 | 83.1 | 68.6 | 16.47 | 6.85 | 1.35 | 0 | 80.92
F1 | 2024-01-16 | 107.64 | 5815144.88 | 2381.82 | 83.48 | 69.92 | 17.61 | 7.29 | 1.48 | 30 | 79.07
F2 | 2024-01-16 | 86.64 | 4656066.74 | 2537.19 | 83.44 | 69.14 | 17.97 | 6.76 | 1.25 | 0 | 76.69
F3 | 2024-01-16 | 85.8 | 4408676.36 | 2341.81 | 81.81 | 69.56 | 16.82 | 7.35 | 1.48 | 0 | 80.17
F1 | 2024-01-17 | 83.13 | 4457854.3 | 2615.74 | 75.99 | 71.26 | 16.73 | 6.87 | 1.24 | 30 | 78.79
F2 | 2024-01-17 | 97.65 | 5329259.6 | 2350.6 | 75.13 | 71.16 | 17.8 | 6.85 | 1.25 | 30 | 78.91
F3 | 2024-01-17 | 87.52 | 4522569.29 | 2539.4 | 82.2 | 71.12 | 16.41 | 6.83 | 1.47 | 0 | 78.64
F1 | 2024-01-18 | 82.13 | 4022415.12 | 2601.43 | 76.29 | 70.64 | 17.87 | 7.04 | 1.38 | 30 | 83.57
F2 | 2024-01-18 | 93.44 | 4845479.34 | 2371.38 | 75.54 | 68.39 | 17.91 | 6.72 | 1.2 | 120 | 77.68
F3 | 2024-01-18 | 109.2 | 5955216.01 | 2317.44 | 82.4 | 71.44 | 16.96 | 6.92 | 1.4 | 0 | 87.65
F1 | 2024-01-19 | 102.34 | 5405975.22 | 2524.51 | 75.78 | 68.61 | 17.72 | 7 | 1.37 | 60 | 83.15
F2 | 2024-01-19 | 106.84 | 5342779.19 | 2683.2 | 78.11 | 69.36 | 16.76 | 7.03 | 1.42 | 0 | 75.3
F3 | 2024-01-19 | 98.82 | 5398840.55 | 2680.38 | 83.89 | 71.69 | 16.96 | 7.03 | 1.25 | 0 | 81.63
F1 | 2024-01-20 | 106.72 | 5683310.81 | 2346.95 | 75.36 | 71.93 | 16.19 | 7.42 | 1.33 | 30 | 86.71
F2 | 2024-01-20 | 85.9 | 4720783.97 | 2509.85 | 82.72 | 71.1 | 17.65 | 6.98 | 1.33 | 0 | 78.63
F3 | 2024-01-20 | 83.56 | 3865483.22 | 2308.76 | 84.09 | 69.75 | 17.66 | 6.97 | 1.43 | 0 | 85.98
F1 | 2024-01-21 | 85.92 | 3922403.65 | 2535.45 | 80.99 | 70.41 | 16.54 | 6.62 | 1.34 | 30 | 87.05
F2 | 2024-01-21 | 92.59 | 4184469.2 | 2427.63 | 78.93 | 69.74 | 16.91 | 6.92 | 1.35 | 0 | 76.14
F3 | 2024-01-21 | 104.09 | 4952956.73 | 2587.02 | 80.32 | 68.48 | 16.98 | 6.6 | 1.25 | 30 | 77.09
F1 | 2024-01-22 | 86.23 | 4283389.47 | 2560.96 | 76.58 | 71.32 | 16.39 | 7.45 | 1.46 | 0 | 87.44
F2 | 2024-01-22 | 99.96 | 5092909.15 | 2453.17 | 84 | 68.58 | 17.09 | 7.47 | 1.46 | 30 | 77.33
F3 | 2024-01-22 | 104.72 | 5066262.8 | 2462.13 | 82.1 | 69.61 | 16.68 | 7.37 | 1.34 | 0 | 75.7
F1 | 2024-01-23 | 94.98 | 4743409.29 | 2576.31 | 78.49 | 71.34 | 17.05 | 7.2 | 1.48 | 30 | 77.85
F2 | 2024-01-23 | 112.18 | 5478370.04 | 2467.82 | 76.22 | 71.96 | 16.14 | 7.08 | 1.41 | 0 | 88.84
F3 | 2024-01-23 | 118.31 | 5893314.1 | 2444.62 | 77.43 | 68.17 | 17.18 | 6.66 | 1.33 | 0 | 76.81
F1 | 2024-01-24 | 113.78 | 5393905 | 2422.71 | 80.74 | 68.16 | 16.19 | 7.48 | 1.5 | 0 | 87.38
F2 | 2024-01-24 | 87.82 | 4581992.85 | 2407.02 | 83.71 | 68.58 | 17.55 | 6.62 | 1.4 | 0 | 83.85
F3 | 2024-01-24 | 89.32 | 4782879.69 | 2448.73 | 75.88 | 71.16 | 17.38 | 7.17 | 1.32 | 30 | 85.35
F1 | 2024-01-25 | 94.6 | 4923418.12 | 2425.55 | 77.54 | 69.55 | 17.37 | 7.04 | 1.37 | 30 | 80.03
F2 | 2024-01-25 | 92.92 | 4720696.96 | 2541.53 | 81.23 | 68.34 | 17.62 | 6.93 | 1.27 | 0 | 84.7
F3 | 2024-01-25 | 86.08 | 4667620.69 | 2488.24 | 77.24 | 71.04 | 17.85 | 6.82 | 1.35 | 0 | 77.28
F1 | 2024-01-26 | 96.78 | 4889795.45 | 2468.87 | 83.12 | 69.82 | 17.96 | 6.89 | 1.26 | 30 | 85.1
F2 | 2024-01-26 | 91.04 | 4498026.58 | 2337.76 | 79.75 | 68.92 | 16.32 | 7.35 | 1.29 | 0 | 78.07
F3 | 2024-01-26 | 89.87 | 4529102.18 | 2475.81 | 79.68 | 70.41 | 17.62 | 7.27 | 1.27 | 0 | 75.39
F1 | 2024-01-27 | 90.31 | 4860748.77 | 2685.83 | 79.52 | 71.55 | 16.43 | 7.39 | 1.26 | 60 | 84.74
F2 | 2024-01-27 | 111.52 | 5064551.01 | 2441.1 | 75.69 | 69.06 | 16.53 | 6.82 | 1.22 | 0 | 78.27
F3 | 2024-01-27 | 109.05 | 5691299.61 | 2477.33 | 75.38 | 70.03 | 17.91 | 7.47 | 1.44 | 30 | 76.68
F1 | 2024-01-28 | 98.26 | 4968700.33 | 2607 | 82.19 | 71.69 | 16.24 | 6.91 | 1.22 | 30 | 89.3
F2 | 2024-01-28 | 118.9 | 5526891.51 | 2670.19 | 78.67 | 68.87 | 16.17 | 7.33 | 1.24 | 30 | 82.25
F3 | 2024-01-28 | 117.13 | 6153893.59 | 2339.89 | 78.72 | 69.71 | 16.87 | 6.93 | 1.45 | 0 | 88.45
F1 | 2024-01-29 | 80.54 | 3906564.74 | 2495.11 | 78.16 | 70.69 | 17.32 | 7.34 | 1.46 | 30 | 85.09
F2 | 2024-01-29 | 99.28 | 4844121.5 | 2476.66 | 77.03 | 70.46 | 16.77 | 6.69 | 1.4 | 0 | 84.52
F3 | 2024-01-29 | 118.23 | 6387168.76 | 2683.14 | 77.9 | 68.25 | 17.48 | 6.8 | 1.22 | 30 | 75.17
F1 | 2024-01-30 | 90.16 | 4211775.28 | 2633.48 | 78.41 | 71.43 | 16.28 | 6.63 | 1.25 | 30 | 82.56
F2 | 2024-01-30 | 86.7 | 3975148.01 | 2371.45 | 78.56 | 68.61 | 16.45 | 6.94 | 1.5 | 0 | 87.69
F3 | 2024-01-30 | 119.72 | 5707782.04 | 2313.5 | 77.04 | 70.13 | 17.35 | 7.28 | 1.42 | 0 | 86.16
F1 | 2024-01-31 | 87.11 | 3996188.52 | 2490.18 | 79.97 | 69.2 | 16.85 | 7.27 | 1.35 | 0 | 75.9
F2 | 2024-01-31 | 102.98 | 5393870.71 | 2470 | 76.71 | 69.96 | 16.04 | 6.61 | 1.34 | 30 | 77.09
F3 | 2024-01-31 | 94.52 | 4282811.19 | 2428.69 | 78.68 | 70.91 | 17.93 | 6.94 | 1.27 | 0 | 83.79